## IDS-VDS Characteristic (mA-mm)
VGS (V) | VDS = 0.100 V | VDS = 0.500 V | VDS = 0.900 V
-0.75 | 0.0008014 | 0.0039474 | 0.014649
-0.74 | 0.0007616 | 0.0038181 | 0.01416
-0.73 | 0.0007259 | 0.0036599 | 0.013796
-0.72 | 0.0006905 | 0.003516 | 0.013238
-0.71 | 0.0006613 | 0.0033548 | 0.012829
-0.7 | 0.000637 | 0.0032338 | 0.012401
-0.69 | 0.0005989 | 0.0031104 | 0.011985
-0.68 | 0.000569 | 0.0029959 | 0.011598
-0.67 | 0.0005457 | 0.0029023 | 0.011277
-0.66 | 0.0005159 | 0.0027653 | 0.010822
-0.65 | 0.00048888 | 0.0026564 | 0.01048
-0.64 | 0.00046532 | 0.0025439 | 0.010162
-0.63 | 0.0004431 | 0.0024491 | 0.00985
-0.62 | 0.00042313 | 0.0023508 | 0.009498
-0.61 | 0.00039857 | 0.0022545 | 0.009169
-0.6 | 0.00038007 | 0.0021626 | 0.008885
-0.59 | 0.0003612 | 0.0020816 | 0.008563
-0.58 | 0.00034241 | 0.0019934 | 0.008293
-0.57 | 0.00032682 | 0.0019069 | 0.007976
-0.56 | 0.00031161 | 0.0018427 | 0.007698
-0.55 | 0.00029523 | 0.0017667 | 0.00748
-0.54 | 0.00028085 | 0.0016929 | 0.00721
-0.53 | 0.0002681 | 0.0016258 | 0.007022
-0.52 | 0.00025393 | 0.0015699 | 0.006734
-0.51 | 0.0002404 | 0.0015055 | 0.006488
-0.5 | 0.00022889 | 0.0014372 | 0.006295
-0.49 | 0.00021965 | 0.0013897 | 0.006101
-0.48 | 0.00021046 | 0.0013349 | 0.005894
-0.47 | 0.00020337 | 0.0013002 | 0.005745
-0.46 | 0.00019815 | 0.0012633 | 0.005605
-0.45 | 0.0001973 | 0.001238 | 0.005521
-0.44 | 0.00019667 | 0.0012186 | 0.005446
-0.43 | 0.00019976 | 0.0012127 | 0.005409
-0.42 | 0.00020794 | 0.0012306 | 0.005448
-0.41 | 0.00022454 | 0.0012722 | 0.005557
-0.4 | 0.00025069 | 0.0013462 | 0.005843
-0.39 | 0.00028872 | 0.0014743 | 0.006253
-0.38 | 0.00034471 | 0.0016532 | 0.006889
-0.37 | 0.0004265 | 0.0019133 | 0.007868
-0.36 | 0.00054143 | 0.0022945 | 0.009261
-0.35 | 0.0007414 | 0.0028393 | 0.011293
-0.34 | 0.0009767 | 0.003604 | 0.014263
-0.33 | 0.0013026 | 0.0046697 | 0.018334
-0.32 | 0.0017481 | 0.006312 | 0.024208
-0.31 | 0.0023763 | 0.00838 | 0.03204
-0.3 | 0.0032467 | 0.011267 | 0.043427
-0.29 | 0.0044418 | 0.015239 | 0.0592
-0.28 | 0.006268 | 0.020781 | 0.08
-0.27 | 0.008591 | 0.028372 | 0.11019
-0.26 | 0.01172 | 0.038849 | 0.14969
-0.25 | 0.016018 | 0.05283 | 0.2047
-0.24 | 0.021787 | 0.07313 | 0.27882
-0.23 | 0.029898 | 0.09901 | 0.37969
-0.22 | 0.040749 | 0.13488 | 0.51545
-0.21 | 0.055487 | 0.18282 | 0.6971
-0.2 | 0.07728 | 0.24773 | 0.942
-0.19 | 0.10461 | 0.33412 | 1.2585
-0.18 | 0.14168 | 0.45117 | 1.6894
-0.17 | 0.19166 | 0.6073 | 2.2322
-0.16 | 0.25745 | 0.8123 | 2.9503
-0.15 | 0.34686 | 1.0781 | 3.8527
-0.14 | 0.46584 | 1.4379 | 5.019
-0.13 | 0.6221 | 1.8938 | 6.431
-0.12 | 0.829 | 2.4828 | 8.201
-0.11 | 1.0977 | 3.2498 | 10.326
-0.1 | 1.455 | 4.185 | 12.811
-0.09 | 1.9103 | 5.4122 | 15.759
-0.08 | 2.4922 | 6.885 | 19.191
-0.07 | 3.2253 | 8.698 | 23.061
-0.06 | 4.1405 | 10.849 | 27.43
-0.05 | 5.2659 | 13.44 | 32.42
-0.04 | 6.599 | 16.473 | 37.631
-0.03 | 8.242 | 19.991 | 43.503
-0.02 | 10.164 | 23.997 | 49.827
-0.01 | 12.45 | 28.427 | 56.552
0 | 15.053 | 33.468 | 63.87
0.01 | 17.966 | 38.923 | 71.53
0.02 | 21.159 | 44.757 | 79.32
0.03 | 24.773 | 51.313 | 87.83
0.04 | 28.591 | 58.03 | 96.47
0.05 | 32.723 | 65.24 | 105.51
0.06 | 37.062 | 72.9 | 114.8
0.07 | 41.632 | 80.95 | 124.46
0.08 | 46.347 | 89.26 | 134.36
0.09 | 51.128 | 97.89 | 144.34
0.1 | 55.965 | 106.69 | 154.6
0.11 | 60.67 | 115.89 | 164.93
0.12 | 65.66 | 125.38 | 175.71
0.13 | 70.41 | 135.04 | 186.54
0.14 | 75.2 | 144.86 | 197.44
0.15 | 79.81 | 154.66 | 208.53
0.16 | 84.4 | 164.97 | 219.56
0.17 | 88.69 | 175.29 | 230.83
0.18 | 92.8 | 185.58 | 242.14
0.19 | 96.71 | 196.21 | 253.48
0.2 | 100.66 | 206.69 | 265.03
0.21 | 104.28 | 217.48 | 276.51
0.22 | 107.77 | 228.24 | 288.01
0.23 | 110.91 | 239.03 | 299.56
0.24 | 113.92 | 249.74 | 311.13
0.25 | 116.99 | 260.66 | 322.64
0.26 | 119.68 | 271.52 | 334.2
0.27 | 122.28 | 282.26 | 345.75
0.28 | 124.72 | 293.11 | 357.19
0.29 | 126.83 | 303.77 | 368.67
0.3 | 129.04 | 314.65 | 380.03
0.31 | 130.9 | 325.35 | 391.46
0.32 | 132.91 | 336.01 | 402.75
0.33 | 134.67 | 346.6 | 414.09
0.34 | 136.41 | 357.01 | 425.19
0.35 | 137.81 | 367.35 | 436.13
0.36 | 139.28 | 377.64 | 447.15
0.37 | 140.74 | 387.86 | 458.13
0.38 | 142.1 | 397.8 | 468.9
0.39 | 143.34 | 407.7 | 479.27
0.4 | 144.31 | 417.44 | 489.86
0.41 | 145.38 | 427.01 | 500.24
0.42 | 146.57 | 436.53 | 510.52
0.43 | 147.27 | 445.58 | 520.7
0.44 | 148.29 | 454.65 | 530.41
0.45 | 149.02 | 463.48 | 540.21
0.46 | 149.94 | 472.1 | 549.88
0.47 | 150.82 | 480.52 | 559.29
0.48 | 151.42 | 488.54 | 568.57
0.49 | 152.12 | 496.39 | 577
0.5 | 152.84 | 504.06 | 586.2

## Tranconductance (mS-mm)
VGS (V) | VDS = 0.100 V | VDS = 0.500 V | VDS = 0.900 V
-0.75 | -0.00398 | -0.01293 | -0.0489
-0.74 | -0.003775 | -0.014375 | -0.04265
-0.73 | -0.003555 | -0.015105 | -0.0461
-0.72 | -0.00323 | -0.015255 | -0.04835
-0.71 | -0.002675 | -0.01411 | -0.04185
-0.7 | -0.00312 | -0.01222 | -0.0422
-0.69 | -0.0034 | -0.011895 | -0.04015
-0.68 | -0.00266 | -0.010405 | -0.0354
-0.67 | -0.002655 | -0.01153 | -0.0388
-0.66 | -0.002841 | -0.012295 | -0.03985
-0.65 | -0.002529 | -0.01107 | -0.033
-0.64 | -0.002289 | -0.010365 | -0.0315
-0.63 | -0.0021095 | -0.009655 | -0.0332
-0.62 | -0.0022265 | -0.00973 | -0.03405
-0.61 | -0.002153 | -0.00941 | -0.03065
-0.6 | -0.0018685 | -0.008645 | -0.0303
-0.59 | -0.001883 | -0.00846 | -0.0296
-0.58 | -0.001719 | -0.008735 | -0.02935
-0.57 | -0.00154 | -0.007535 | -0.02975
-0.56 | -0.0015795 | -0.00701 | -0.0248
-0.55 | -0.001538 | -0.00749 | -0.0244
-0.54 | -0.0013565 | -0.007045 | -0.0229
-0.53 | -0.001346 | -0.00615 | -0.0238
-0.52 | -0.001385 | -0.006015 | -0.0267
-0.51 | -0.001252 | -0.006635 | -0.02195
-0.5 | -0.0010375 | -0.00579 | -0.01935
-0.49 | -0.0009215 | -0.005115 | -0.02005
-0.48 | -0.000814 | -0.004475 | -0.0178
-0.47 | -0.0006155 | -0.00358 | -0.01445
-0.46 | -0.0003035 | -0.00311 | -0.0112
-0.45 | -7.4e-05 | -0.002235 | -0.00795
-0.44 | 0.000123 | -0.001265 | -0.0056
-0.43 | 0.0005635 | 0.0006 | 0.0001
-0.42 | 0.001239 | 0.002975 | 0.0074
-0.41 | 0.0021375 | 0.00578 | 0.01975
-0.4 | 0.003209 | 0.010105 | 0.0348
-0.39 | 0.004701 | 0.01535 | 0.0523
-0.38 | 0.006889 | 0.02195 | 0.08075
-0.37 | 0.009836 | 0.032065 | 0.1186
-0.36 | 0.015745 | 0.0463 | 0.17125
-0.35 | 0.0217635 | 0.065475 | 0.2501
-0.34 | 0.02806 | 0.09152 | 0.35205
-0.33 | 0.03857 | 0.1354 | 0.49725
-0.32 | 0.053685 | 0.185515 | 0.6853
-0.31 | 0.07493 | 0.24775 | 0.96095
-0.3 | 0.103275 | 0.34295 | 1.358
-0.29 | 0.151065 | 0.4757 | 1.82865
-0.28 | 0.20746 | 0.65665 | 2.5495
-0.27 | 0.2726 | 0.9034 | 3.4845
-0.26 | 0.37135 | 1.2229 | 4.7255
-0.25 | 0.50335 | 1.71405 | 6.4565
-0.24 | 0.694 | 2.309 | 8.7495
-0.23 | 0.9481 | 3.0875 | 11.8315
-0.22 | 1.27945 | 4.1905 | 15.8705
-0.21 | 1.82655 | 5.6425 | 21.3275
-0.2 | 2.45615 | 7.565 | 28.07
-0.19 | 3.22 | 10.172 | 37.37
-0.18 | 4.3525 | 13.659 | 48.685
-0.17 | 5.7885 | 18.0565 | 63.045
-0.16 | 7.76 | 23.54 | 81.025
-0.15 | 10.4195 | 31.28 | 103.435
-0.14 | 13.762 | 40.785 | 128.915
-0.13 | 18.158 | 52.245 | 159.1
-0.12 | 23.78 | 67.8 | 194.75
-0.11 | 31.3 | 85.11 | 230.5
-0.1 | 40.63 | 108.12 | 271.65
-0.09 | 51.86 | 135 | 319
-0.08 | 65.75 | 164.29 | 365.1
-0.07 | 82.415 | 198.2 | 411.95
-0.06 | 102.03 | 237.1 | 467.95
-0.05 | 122.925 | 281.2 | 510.05
-0.04 | 148.805 | 327.55 | 554.15
-0.03 | 178.25 | 376.2 | 609.8
-0.02 | 210.4 | 421.8 | 652.45
-0.01 | 244.45 | 473.55 | 702.15
0 | 275.8 | 524.8 | 748.9
0.01 | 305.3 | 564.45 | 772.5
0.02 | 340.35 | 619.5 | 815
0.03 | 371.6 | 663.65 | 857.5
0.04 | 397.5 | 696.35 | 884
0.05 | 423.55 | 743.5 | 916.5
0.06 | 445.45 | 785.5 | 947.5
0.07 | 464.25 | 818 | 978
0.08 | 474.8 | 847 | 994
0.09 | 480.9 | 871.5 | 1012
0.1 | 477.1 | 900 | 1029.5
0.11 | 484.75 | 934.5 | 1055.5
0.12 | 487 | 957.5 | 1080.5
0.13 | 477 | 974 | 1086.5
0.14 | 470 | 981 | 1099.5
0.15 | 460 | 1005.5 | 1106
0.16 | 444 | 1031.5 | 1115
0.17 | 420 | 1030.5 | 1129
0.18 | 401 | 1046 | 1132.5
0.19 | 393 | 1055.5 | 1144.5
0.2 | 378.5 | 1063.5 | 1151.5
0.21 | 355.5 | 1077.5 | 1149
0.22 | 331.5 | 1077.5 | 1152.5
0.23 | 307.5 | 1075 | 1156
0.24 | 304 | 1081.5 | 1154
0.25 | 288 | 1089 | 1153.5
0.26 | 264.5 | 1080 | 1155.5
0.27 | 252 | 1079.5 | 1149.5
0.28 | 227.5 | 1075.5 | 1146
0.29 | 216 | 1077 | 1142
0.3 | 203.5 | 1079 | 1139.5
0.31 | 193.5 | 1068 | 1136
0.32 | 188.5 | 1062.5 | 1131.5
0.33 | 175 | 1050 | 1122
0.34 | 157 | 1037.5 | 1102
0.35 | 143.5 | 1031.5 | 1098
0.36 | 146.5 | 1025.5 | 1100
0.37 | 141 | 1008 | 1087.5
0.38 | 130 | 992 | 1057
0.39 | 110.5 | 982 | 1048
0.4 | 102 | 965.5 | 1048.5
0.41 | 113 | 954.5 | 1033
0.42 | 94.5 | 928.5 | 1023
0.43 | 86 | 906 | 994.5
0.44 | 87.5 | 895 | 975.5
0.45 | 82.5 | 872.5 | 973.5
0.46 | 90 | 852 | 954
0.47 | 74 | 822 | 934.5
0.48 | 65 | 793.5 | 885.5
0.49 | 71 | 776 | 881.5
0.5 | 72 | 767 | 920