## IDS-VDS Characteristic (mA-mm)
VGS (V) | VDS = 0.100 V | VDS = 0.500 V | VDS = 0.900 V
-0.75 | 0.0009318 | 0.0045275 | 0.016603
-0.74 | 0.0008871 | 0.0043471 | 0.015966
-0.73 | 0.0008428 | 0.0041887 | 0.015435
-0.72 | 0.0008081 | 0.0040314 | 0.014934
-0.71 | 0.0007641 | 0.0038695 | 0.014472
-0.7 | 0.0007288 | 0.0037167 | 0.014003
-0.69 | 0.0006955 | 0.0035558 | 0.013501
-0.68 | 0.0006658 | 0.0034263 | 0.013143
-0.67 | 0.0006335 | 0.0032696 | 0.012785
-0.66 | 0.000604 | 0.0031395 | 0.012302
-0.65 | 0.0005708 | 0.00301 | 0.011908
-0.64 | 0.0005412 | 0.0028893 | 0.011545
-0.63 | 0.0005147 | 0.0027755 | 0.01111
-0.62 | 0.00048763 | 0.0026892 | 0.010726
-0.61 | 0.00046501 | 0.0025767 | 0.010406
-0.6 | 0.000441 | 0.0024906 | 0.010048
-0.59 | 0.00042074 | 0.0023765 | 0.009725
-0.58 | 0.00039831 | 0.0022895 | 0.009378
-0.57 | 0.00038013 | 0.0021957 | 0.009086
-0.56 | 0.00036159 | 0.0021005 | 0.008777
-0.55 | 0.00034659 | 0.0020185 | 0.008527
-0.54 | 0.00032863 | 0.0019262 | 0.008224
-0.53 | 0.00031129 | 0.001845 | 0.007936
-0.52 | 0.00029353 | 0.0017699 | 0.00766
-0.51 | 0.00028047 | 0.0016974 | 0.007405
-0.5 | 0.00026531 | 0.0016275 | 0.007125
-0.49 | 0.00025269 | 0.0015722 | 0.006916
-0.48 | 0.00024227 | 0.0015293 | 0.006708
-0.47 | 0.00023138 | 0.001462 | 0.006479
-0.46 | 0.00022625 | 0.0014306 | 0.006324
-0.45 | 0.00021956 | 0.0013747 | 0.00617
-0.44 | 0.00021679 | 0.0013544 | 0.006018
-0.43 | 0.00021778 | 0.0013374 | 0.005985
-0.42 | 0.00021956 | 0.001346 | 0.005941
-0.41 | 0.00023177 | 0.0013618 | 0.005993
-0.4 | 0.00025317 | 0.0014105 | 0.006209
-0.39 | 0.00028254 | 0.0015038 | 0.006424
-0.38 | 0.00032996 | 0.0016433 | 0.006927
-0.37 | 0.00039895 | 0.0018547 | 0.007685
-0.36 | 0.00049788 | 0.0021604 | 0.008818
-0.35 | 0.0006665 | 0.0026174 | 0.010394
-0.34 | 0.0008718 | 0.003251 | 0.012734
-0.33 | 0.0011543 | 0.0041437 | 0.0161
-0.32 | 0.0015487 | 0.0054056 | 0.020849
-0.31 | 0.0020851 | 0.007309 | 0.027412
-0.3 | 0.0028551 | 0.009734 | 0.036749
-0.29 | 0.0039017 | 0.013102 | 0.049709
-0.28 | 0.0053665 | 0.017816 | 0.06816
-0.27 | 0.007629 | 0.024357 | 0.09278
-0.26 | 0.010456 | 0.033282 | 0.1271
-0.25 | 0.014317 | 0.045361 | 0.17396
-0.24 | 0.019591 | 0.06294 | 0.23681
-0.23 | 0.026793 | 0.08572 | 0.32283
-0.22 | 0.036593 | 0.11712 | 0.43964
-0.21 | 0.04989 | 0.15841 | 0.5968
-0.2 | 0.0693 | 0.21611 | 0.8115
-0.19 | 0.0944 | 0.29256 | 1.0961
-0.18 | 0.12809 | 0.39749 | 1.4702
-0.17 | 0.17346 | 0.5344 | 1.9601
-0.16 | 0.23498 | 0.7175 | 2.5862
-0.15 | 0.31561 | 0.9619 | 3.4036
-0.14 | 0.42536 | 1.2779 | 4.4569
-0.13 | 0.56833 | 1.6938 | 5.76
-0.12 | 0.763 | 2.2327 | 7.362
-0.11 | 1.0135 | 2.9259 | 9.328
-0.1 | 1.3411 | 3.7913 | 11.644
-0.09 | 1.7695 | 4.9081 | 14.484
-0.08 | 2.3169 | 6.279 | 17.587
-0.07 | 3.0014 | 7.94 | 21.295
-0.06 | 3.8629 | 10.004 | 25.381
-0.05 | 4.9401 | 12.422 | 30.047
-0.04 | 6.196 | 15.285 | 35.167
-0.03 | 7.768 | 18.548 | 40.649
-0.02 | 9.617 | 22.347 | 46.635
-0.01 | 11.78 | 26.553 | 53.062
0 | 14.275 | 31.357 | 60.06
0.01 | 17.106 | 36.61 | 67.27
0.02 | 20.21 | 42.177 | 74.98
0.03 | 23.674 | 48.362 | 82.9
0.04 | 27.429 | 54.85 | 91.2
0.05 | 31.376 | 61.79 | 99.83
0.06 | 35.613 | 69.18 | 108.67
0.07 | 40.046 | 76.85 | 117.96
0.08 | 44.57 | 84.86 | 127.39
0.09 | 49.23 | 93.13 | 137.07
0.1 | 53.929 | 101.52 | 146.85
0.11 | 58.56 | 110.46 | 156.88
0.12 | 63.35 | 119.63 | 167.05
0.13 | 68.02 | 128.86 | 177.51
0.14 | 72.65 | 138.4 | 187.99
0.15 | 77.09 | 147.83 | 198.62
0.16 | 81.46 | 157.71 | 209.48
0.17 | 85.59 | 167.6 | 220.11
0.18 | 89.57 | 177.63 | 231.07
0.19 | 93.42 | 187.79 | 241.95
0.2 | 97.25 | 197.96 | 252.99
0.21 | 100.83 | 208.38 | 264.33
0.22 | 104.07 | 218.69 | 275.29
0.23 | 107.09 | 229.09 | 286.45
0.24 | 109.94 | 239.47 | 297.6
0.25 | 112.72 | 250.04 | 308.9
0.26 | 115.63 | 260.5 | 320
0.27 | 118.04 | 270.99 | 331.19
0.28 | 120.35 | 281.39 | 342.4
0.29 | 122.42 | 291.62 | 353.37
0.3 | 124.27 | 302.32 | 364.64
0.31 | 126.25 | 312.69 | 375.54
0.32 | 128.1 | 322.93 | 386.67
0.33 | 129.98 | 333.33 | 397.64
0.34 | 131.46 | 343.36 | 408.53
0.35 | 132.86 | 353.48 | 419.32
0.36 | 134.16 | 363.54 | 430.02
0.37 | 135.73 | 373.5 | 440.81
0.38 | 136.94 | 383.25 | 451.39
0.39 | 137.85 | 392.9 | 461.87
0.4 | 139.03 | 402.4 | 471.99
0.41 | 140.11 | 411.83 | 482.37
0.42 | 141.18 | 421.13 | 492.56
0.43 | 141.98 | 430.08 | 502.59
0.44 | 142.54 | 439.02 | 512.42
0.45 | 143.5 | 447.67 | 521.91
0.46 | 144.46 | 456.25 | 531.71
0.47 | 145.16 | 464.54 | 541.14
0.48 | 145.7 | 472.54 | 550.4
0.49 | 146.37 | 480.44 | 559.45
0.5 | 147.23 | 487.98 | 568.31

## Tranconductance (mS-mm)
VGS (V) | VDS = 0.100 V | VDS = 0.500 V | VDS = 0.900 V
-0.75 | -0.00447 | -0.01804 | -0.0637
-0.74 | -0.00445 | -0.01694 | -0.0584
-0.73 | -0.00395 | -0.015785 | -0.0516
-0.72 | -0.003935 | -0.01596 | -0.04815
-0.71 | -0.003965 | -0.015735 | -0.04655
-0.7 | -0.00343 | -0.015685 | -0.04855
-0.69 | -0.00315 | -0.01452 | -0.043
-0.68 | -0.0031 | -0.01431 | -0.0358
-0.67 | -0.00309 | -0.01434 | -0.04205
-0.66 | -0.003135 | -0.01298 | -0.04385
-0.65 | -0.00314 | -0.01251 | -0.03785
-0.64 | -0.002805 | -0.011725 | -0.0399
-0.63 | -0.0026785 | -0.010005 | -0.04095
-0.62 | -0.0024845 | -0.00994 | -0.0352
-0.61 | -0.0023315 | -0.00993 | -0.0339
-0.6 | -0.0022135 | -0.01001 | -0.03405
-0.59 | -0.0021345 | -0.010055 | -0.0335
-0.58 | -0.0020305 | -0.00904 | -0.03195
-0.57 | -0.001836 | -0.00945 | -0.03005
-0.56 | -0.001677 | -0.00886 | -0.02795
-0.55 | -0.001648 | -0.008715 | -0.02765
-0.54 | -0.001765 | -0.008675 | -0.02955
-0.53 | -0.001755 | -0.007815 | -0.0282
-0.52 | -0.001541 | -0.00738 | -0.02655
-0.51 | -0.001411 | -0.00712 | -0.02675
-0.5 | -0.001389 | -0.00626 | -0.02445
-0.49 | -0.001152 | -0.00491 | -0.02085
-0.48 | -0.0010655 | -0.00551 | -0.02185
-0.47 | -0.000801 | -0.004935 | -0.0192
-0.46 | -0.000591 | -0.004365 | -0.01545
-0.45 | -0.000473 | -0.00381 | -0.0153
-0.44 | -8.9e-05 | -0.001865 | -0.00925
-0.43 | 0.0001385 | -0.00042 | -0.00385
-0.42 | 0.0006995 | 0.00122 | 0.0004
-0.41 | 0.0016805 | 0.003225 | 0.0134
-0.4 | 0.0025385 | 0.0071 | 0.02155
-0.39 | 0.0038395 | 0.01164 | 0.0359
-0.38 | 0.0058205 | 0.017545 | 0.06305
-0.37 | 0.008396 | 0.025855 | 0.09455
-0.36 | 0.0133775 | 0.038135 | 0.13545
-0.35 | 0.018696 | 0.05453 | 0.1958
-0.34 | 0.02439 | 0.076315 | 0.2853
-0.33 | 0.033845 | 0.10773 | 0.40575
-0.32 | 0.04654 | 0.158265 | 0.5656
-0.31 | 0.06532 | 0.21642 | 0.795
-0.3 | 0.09083 | 0.28965 | 1.11485
-0.29 | 0.12557 | 0.4041 | 1.57055
-0.28 | 0.186365 | 0.56275 | 2.15355
-0.27 | 0.254475 | 0.7733 | 2.947
-0.26 | 0.3344 | 1.0502 | 4.059
-0.25 | 0.45675 | 1.4829 | 5.4855
-0.24 | 0.6238 | 2.01795 | 7.4435
-0.23 | 0.8501 | 2.709 | 10.1415
-0.22 | 1.15485 | 3.6345 | 13.6985
-0.21 | 1.63535 | 4.9495 | 18.593
-0.2 | 2.2255 | 6.7075 | 24.965
-0.19 | 2.9395 | 9.069 | 32.935
-0.18 | 3.953 | 12.092 | 43.2
-0.17 | 5.3445 | 16.0005 | 55.8
-0.16 | 7.1075 | 21.375 | 72.175
-0.15 | 9.519 | 28.02 | 93.535
-0.14 | 12.636 | 36.595 | 117.82
-0.13 | 16.882 | 47.74 | 145.255
-0.12 | 22.2585 | 61.605 | 178.4
-0.11 | 28.905 | 77.93 | 214.1
-0.1 | 37.8 | 99.11 | 257.8
-0.09 | 48.79 | 124.385 | 297.15
-0.08 | 61.595 | 151.595 | 340.55
-0.07 | 77.3 | 186.25 | 389.7
-0.06 | 96.935 | 224.1 | 437.6
-0.05 | 116.655 | 264.05 | 489.3
-0.04 | 141.395 | 306.3 | 530.1
-0.03 | 171.05 | 353.1 | 573.4
-0.02 | 200.6 | 400.25 | 620.65
-0.01 | 232.9 | 450.5 | 671.25
0 | 266.3 | 502.85 | 710.4
0.01 | 296.75 | 541 | 746
0.02 | 328.4 | 587.6 | 781.5
0.03 | 360.95 | 633.65 | 811
0.04 | 385.1 | 671.4 | 846.5
0.05 | 409.2 | 716.5 | 873.5
0.06 | 433.5 | 753 | 906.5
0.07 | 447.85 | 784 | 936
0.08 | 459.2 | 814 | 955.5
0.09 | 467.95 | 833 | 973
0.1 | 466.5 | 866.5 | 990.5
0.11 | 471.05 | 905.5 | 1010
0.12 | 473 | 920 | 1031.5
0.13 | 465 | 938.5 | 1047
0.14 | 453.5 | 948.5 | 1055.5
0.15 | 440.5 | 965.5 | 1074.5
0.16 | 425 | 988.5 | 1074.5
0.17 | 405.5 | 996 | 1079.5
0.18 | 391.5 | 1009.5 | 1092
0.19 | 384 | 1016.5 | 1096
0.2 | 370.5 | 1029.5 | 1119
0.21 | 341 | 1036.5 | 1115
0.22 | 313 | 1035.5 | 1106
0.23 | 293.5 | 1039 | 1115.5
0.24 | 281.5 | 1047.5 | 1122.5
0.25 | 284.5 | 1051.5 | 1120
0.26 | 266 | 1047.5 | 1114.5
0.27 | 236 | 1044.5 | 1120
0.28 | 219 | 1031.5 | 1109
0.29 | 196 | 1046.5 | 1112
0.3 | 191.5 | 1053.5 | 1108.5
0.31 | 191.5 | 1030.5 | 1101.5
0.32 | 186.5 | 1032 | 1105
0.33 | 168 | 1021.5 | 1093
0.34 | 144 | 1007.5 | 1084
0.35 | 135 | 1009 | 1074.5
0.36 | 143.5 | 1001 | 1074.5
0.37 | 139 | 985.5 | 1068.5
0.38 | 106 | 970 | 1053
0.39 | 104.5 | 957.5 | 1030
0.4 | 113 | 946.5 | 1025
0.41 | 107.5 | 936.5 | 1028.5
0.42 | 93.5 | 912.5 | 1011
0.43 | 68 | 894.5 | 993
0.44 | 76 | 879.5 | 966
0.45 | 96 | 861.5 | 964.5
0.46 | 83 | 843.5 | 961.5
0.47 | 62 | 814.5 | 934.5
0.48 | 60.5 | 795 | 915.5
0.49 | 76.5 | 772 | 895.5
0.5 | 86 | 754 | 886