## IDS-VDS Characteristic (mA-mm)
VGS (V) | VDS = 0.100 V | VDS = 0.500 V | VDS = 0.900 V
-0.75 | 0.0007828 | 0.0038518 | 0.013956
-0.74 | 0.0007419 | 0.003718 | 0.013497
-0.73 | 0.0007039 | 0.0035425 | 0.013024
-0.72 | 0.0006704 | 0.0034175 | 0.012664
-0.71 | 0.0006293 | 0.0033067 | 0.01222
-0.7 | 0.0006028 | 0.0031569 | 0.011861
-0.69 | 0.0005714 | 0.0030528 | 0.011503
-0.68 | 0.0005463 | 0.0029428 | 0.011096
-0.67 | 0.0005213 | 0.0027922 | 0.010762
-0.66 | 0.00050231 | 0.0026961 | 0.010362
-0.65 | 0.00047325 | 0.0025855 | 0.010046
-0.64 | 0.00044932 | 0.0024949 | 0.009675
-0.63 | 0.00042551 | 0.0023845 | 0.009373
-0.62 | 0.00040291 | 0.0022761 | 0.009104
-0.61 | 0.00038356 | 0.0021953 | 0.008779
-0.6 | 0.0003629 | 0.0020951 | 0.008466
-0.59 | 0.00034411 | 0.0020191 | 0.00821
-0.58 | 0.00032618 | 0.0019306 | 0.007913
-0.57 | 0.00031084 | 0.0018615 | 0.007629
-0.56 | 0.00029534 | 0.00179 | 0.007348
-0.55 | 0.00028057 | 0.0017172 | 0.007174
-0.54 | 0.00026578 | 0.0016536 | 0.006882
-0.53 | 0.0002538 | 0.0015733 | 0.006634
-0.52 | 0.00024152 | 0.0015083 | 0.006435
-0.51 | 0.00022957 | 0.0014501 | 0.006185
-0.5 | 0.00022127 | 0.0013888 | 0.005972
-0.49 | 0.00021027 | 0.0013453 | 0.005793
-0.48 | 0.00020194 | 0.0012903 | 0.005608
-0.47 | 0.00019506 | 0.0012559 | 0.005494
-0.46 | 0.00018822 | 0.0012194 | 0.005347
-0.45 | 0.00018419 | 0.0011918 | 0.005203
-0.44 | 0.0001837 | 0.0011644 | 0.00512
-0.43 | 0.00018537 | 0.0011584 | 0.005052
-0.42 | 0.00019204 | 0.0011708 | 0.005081
-0.41 | 0.00020547 | 0.001199 | 0.00518
-0.4 | 0.00022859 | 0.0012515 | 0.005368
-0.39 | 0.00026198 | 0.0013563 | 0.005704
-0.38 | 0.00031031 | 0.0015059 | 0.006211
-0.37 | 0.00038188 | 0.0017298 | 0.006998
-0.36 | 0.00048329 | 0.0020514 | 0.008161
-0.35 | 0.0006609 | 0.0025135 | 0.009849
-0.34 | 0.0008677 | 0.0031816 | 0.012278
-0.33 | 0.0011546 | 0.0040875 | 0.015715
-0.32 | 0.001556 | 0.00538 | 0.020523
-0.31 | 0.0021037 | 0.007328 | 0.027303
-0.3 | 0.0028859 | 0.00982 | 0.036742
-0.29 | 0.0039475 | 0.013279 | 0.050129
-0.28 | 0.0054199 | 0.018024 | 0.06848
-0.27 | 0.007715 | 0.0247 | 0.0934
-0.26 | 0.010571 | 0.033823 | 0.12829
-0.25 | 0.014435 | 0.046138 | 0.17556
-0.24 | 0.019762 | 0.06387 | 0.2396
-0.23 | 0.027023 | 0.0872 | 0.32959
-0.22 | 0.036921 | 0.11884 | 0.44614
-0.21 | 0.050351 | 0.16166 | 0.6056
-0.2 | 0.06983 | 0.21846 | 0.8229
-0.19 | 0.0954 | 0.2969 | 1.11
-0.18 | 0.12969 | 0.40347 | 1.4978
-0.17 | 0.17505 | 0.5424 | 1.9897
-0.16 | 0.23726 | 0.729 | 2.6275
-0.15 | 0.31835 | 0.9769 | 3.4592
-0.14 | 0.42992 | 1.2995 | 4.5244
-0.13 | 0.5752 | 1.7217 | 5.884
-0.12 | 0.7664 | 2.2694 | 7.505
-0.11 | 1.023 | 2.9712 | 9.522
-0.1 | 1.35 | 3.8595 | 11.938
-0.09 | 1.7872 | 5.0124 | 14.771
-0.08 | 2.3348 | 6.383 | 18.065
-0.07 | 3.0343 | 8.121 | 21.858
-0.06 | 3.905 | 10.203 | 26.163
-0.05 | 4.9908 | 12.699 | 30.902
-0.04 | 6.283 | 15.624 | 36.187
-0.03 | 7.856 | 19.042 | 41.916
-0.02 | 9.771 | 22.934 | 48.132
-0.01 | 11.985 | 27.376 | 54.838
0 | 14.548 | 32.382 | 62.23
0.01 | 17.428 | 37.742 | 69.77
0.02 | 20.626 | 43.614 | 77.69
0.03 | 24.207 | 50.012 | 86.13
0.04 | 28.054 | 56.851 | 94.85
0.05 | 32.163 | 64.07 | 103.88
0.06 | 36.506 | 71.69 | 113.28
0.07 | 41.141 | 79.77 | 122.99
0.08 | 45.845 | 88.14 | 132.79
0.09 | 50.69 | 96.79 | 142.98
0.1 | 55.6 | 105.83 | 153.32
0.11 | 60.45 | 115.01 | 163.81
0.12 | 65.46 | 124.46 | 174.81
0.13 | 70.37 | 134.24 | 185.56
0.14 | 75.2 | 144.19 | 196.65
0.15 | 79.91 | 154.26 | 207.73
0.16 | 84.5 | 164.65 | 219.03
0.17 | 88.89 | 174.93 | 230.41
0.18 | 93.2 | 185.53 | 241.79
0.19 | 97.25 | 196.06 | 253.3
0.2 | 101.17 | 206.85 | 264.9
0.21 | 104.92 | 217.79 | 276.55
0.22 | 108.45 | 228.56 | 288.04
0.23 | 111.74 | 239.51 | 299.8
0.24 | 114.93 | 250.37 | 311.46
0.25 | 117.89 | 261.43 | 323.28
0.26 | 120.74 | 272.31 | 335.01
0.27 | 123.55 | 283.33 | 346.46
0.28 | 125.88 | 294.21 | 358.11
0.29 | 128.18 | 305.09 | 369.62
0.3 | 130.38 | 316.15 | 381.25
0.31 | 132.38 | 326.76 | 392.75
0.32 | 134.52 | 337.58 | 404.03
0.33 | 136.27 | 348.33 | 415.41
0.34 | 137.91 | 358.89 | 426.58
0.35 | 139.45 | 369.34 | 437.84
0.36 | 140.98 | 379.67 | 448.67
0.37 | 142.58 | 390 | 459.76
0.38 | 143.82 | 400.14 | 470.58
0.39 | 144.94 | 410.1 | 481.24
0.4 | 146.17 | 419.81 | 491.87
0.41 | 147.57 | 429.49 | 502.03
0.42 | 148.46 | 439.05 | 512.53
0.43 | 149.33 | 448.31 | 522.62
0.44 | 150.26 | 457.45 | 532.51
0.45 | 151 | 466.19 | 542.35
0.46 | 152.22 | 474.93 | 551.88
0.47 | 152.82 | 483.36 | 561.38
0.48 | 153.5 | 491.51 | 570.3
0.49 | 154.32 | 499.4 | 579.4
0.5 | 155.05 | 507.06 | 588.2

## Tranconductance (mS-mm)
VGS (V) | VDS = 0.100 V | VDS = 0.500 V | VDS = 0.900 V
-0.75 | -0.00409 | -0.01338 | -0.0459
-0.74 | -0.003945 | -0.015465 | -0.0466
-0.73 | -0.003575 | -0.015025 | -0.04165
-0.72 | -0.00373 | -0.01179 | -0.0402
-0.71 | -0.00338 | -0.01303 | -0.04015
-0.7 | -0.002895 | -0.012695 | -0.03585
-0.69 | -0.002825 | -0.010705 | -0.03825
-0.68 | -0.002505 | -0.01303 | -0.03705
-0.67 | -0.0021995 | -0.012335 | -0.0367
-0.66 | -0.0024025 | -0.010335 | -0.0358
-0.65 | -0.0026495 | -0.01006 | -0.03435
-0.64 | -0.002387 | -0.01005 | -0.03365
-0.63 | -0.0023205 | -0.01094 | -0.02855
-0.62 | -0.0020975 | -0.00946 | -0.0297
-0.61 | -0.0020005 | -0.00905 | -0.0319
-0.6 | -0.0019725 | -0.00881 | -0.02845
-0.59 | -0.001836 | -0.008225 | -0.02765
-0.58 | -0.0016635 | -0.00788 | -0.02905
-0.57 | -0.001542 | -0.00703 | -0.02825
-0.56 | -0.0015135 | -0.007215 | -0.02275
-0.55 | -0.001478 | -0.00682 | -0.0233
-0.54 | -0.0013385 | -0.007195 | -0.027
-0.53 | -0.001213 | -0.007265 | -0.02235
-0.52 | -0.0012115 | -0.00616 | -0.02245
-0.51 | -0.0010125 | -0.005975 | -0.02315
-0.5 | -0.000965 | -0.00524 | -0.0196
-0.49 | -0.0009665 | -0.004925 | -0.0182
-0.48 | -0.0007605 | -0.00447 | -0.01495
-0.47 | -0.000686 | -0.003545 | -0.01305
-0.46 | -0.0005435 | -0.003205 | -0.01455
-0.45 | -0.000226 | -0.00275 | -0.01135
-0.44 | 5.9e-05 | -0.00167 | -0.00755
-0.43 | 0.000417 | 0.00032 | -0.00195
-0.42 | 0.001005 | 0.00203 | 0.0064
-0.41 | 0.0018275 | 0.004035 | 0.01435
-0.4 | 0.0028255 | 0.007865 | 0.0262
-0.39 | 0.004086 | 0.01272 | 0.04215
-0.38 | 0.005995 | 0.018675 | 0.0647
-0.37 | 0.008649 | 0.027275 | 0.0975
-0.36 | 0.013951 | 0.039185 | 0.14255
-0.35 | 0.0192205 | 0.05651 | 0.20585
-0.34 | 0.024685 | 0.0787 | 0.2933
-0.33 | 0.034415 | 0.10992 | 0.41225
-0.32 | 0.047455 | 0.162025 | 0.5794
-0.31 | 0.066495 | 0.222 | 0.81095
-0.3 | 0.09219 | 0.29755 | 1.1413
-0.29 | 0.1267 | 0.4102 | 1.5869
-0.28 | 0.188375 | 0.57105 | 2.16355
-0.27 | 0.257555 | 0.78995 | 2.9905
-0.26 | 0.336 | 1.0719 | 4.108
-0.25 | 0.45955 | 1.50235 | 5.5655
-0.24 | 0.6294 | 2.0531 | 7.7015
-0.23 | 0.85795 | 2.7485 | 10.327
-0.22 | 1.1664 | 3.723 | 13.8005
-0.21 | 1.64545 | 4.981 | 18.838
-0.2 | 2.25245 | 6.762 | 25.22
-0.19 | 2.993 | 9.2505 | 33.745
-0.18 | 3.9825 | 12.275 | 43.985
-0.17 | 5.3785 | 16.2765 | 56.485
-0.16 | 7.165 | 21.725 | 73.475
-0.15 | 9.633 | 28.525 | 94.845
-0.14 | 12.8425 | 37.24 | 121.24
-0.13 | 16.824 | 48.495 | 149.03
-0.12 | 22.39 | 62.475 | 181.9
-0.11 | 29.18 | 79.505 | 221.65
-0.1 | 38.21 | 102.06 | 262.45
-0.09 | 49.24 | 126.175 | 306.35
-0.08 | 62.355 | 155.43 | 354.35
-0.07 | 78.51 | 191 | 404.9
-0.06 | 97.825 | 228.9 | 452.2
-0.05 | 118.9 | 271.05 | 501.2
-0.04 | 143.26 | 317.15 | 550.7
-0.03 | 174.4 | 365.5 | 597.25
-0.02 | 206.45 | 416.7 | 646.1
-0.01 | 238.85 | 472.4 | 704.9
0 | 272.15 | 518.3 | 746.6
0.01 | 303.9 | 561.6 | 773
0.02 | 338.95 | 613.5 | 818
0.03 | 371.4 | 661.85 | 858
0.04 | 397.8 | 702.9 | 887.5
0.05 | 422.6 | 741.95 | 921.5
0.06 | 448.9 | 785 | 955.5
0.07 | 466.95 | 822.5 | 975.5
0.08 | 477.45 | 851 | 999.5
0.09 | 487.75 | 884.5 | 1026.5
0.1 | 488 | 911 | 1041.5
0.11 | 493 | 931.5 | 1074.5
0.12 | 496 | 961.5 | 1087.5
0.13 | 487 | 986.5 | 1092
0.14 | 477 | 1001 | 1108.5
0.15 | 465 | 1023 | 1119
0.16 | 449 | 1033.5 | 1134
0.17 | 435 | 1044 | 1138
0.18 | 418 | 1056.5 | 1144.5
0.19 | 398.5 | 1066 | 1155.5
0.2 | 383.5 | 1086.5 | 1162.5
0.21 | 364 | 1085.5 | 1157
0.22 | 341 | 1086 | 1162.5
0.23 | 324 | 1090.5 | 1171
0.24 | 307.5 | 1096 | 1174
0.25 | 290.5 | 1097 | 1177.5
0.26 | 283 | 1095 | 1159
0.27 | 257 | 1095 | 1155
0.28 | 231.5 | 1088 | 1158
0.29 | 225 | 1097 | 1157
0.3 | 210 | 1083.5 | 1156.5
0.31 | 207 | 1071.5 | 1139
0.32 | 194.5 | 1078.5 | 1133
0.33 | 169.5 | 1065.5 | 1127.5
0.34 | 159 | 1050.5 | 1121.5
0.35 | 153.5 | 1039 | 1104.5
0.36 | 156.5 | 1033 | 1096
0.37 | 142 | 1023.5 | 1095.5
0.38 | 118 | 1005 | 1074
0.39 | 117.5 | 983.5 | 1064.5
0.4 | 131.5 | 969.5 | 1039.5
0.41 | 114.5 | 962 | 1033
0.42 | 88 | 941 | 1029.5
0.43 | 90 | 920 | 999
0.44 | 83.5 | 894 | 986.5
0.45 | 98 | 874 | 968.5
0.46 | 91 | 858.5 | 951.5
0.47 | 64 | 829 | 921
0.48 | 75 | 802 | 901
0.49 | 77.5 | 777.5 | 895
0.5 | 73 | 766 | 880