## IDS-VDS Characteristic (mA-mm)
VGS (V) | VDS = 0.100 V | VDS = 0.500 V | VDS = 0.900 V
-0.75 | 0.0008146 | 0.0037436 | 0.013132
-0.74 | 0.0007788 | 0.0036543 | 0.01273
-0.73 | 0.0007378 | 0.0034735 | 0.012358
-0.72 | 0.0007066 | 0.0033341 | 0.011934
-0.71 | 0.0006669 | 0.0032202 | 0.011622
-0.7 | 0.0006349 | 0.0030832 | 0.011211
-0.69 | 0.0006059 | 0.0029669 | 0.010851
-0.68 | 0.0005755 | 0.0028624 | 0.010514
-0.67 | 0.0005511 | 0.0027569 | 0.010187
-0.66 | 0.0005269 | 0.0026387 | 0.009791
-0.65 | 0.00050033 | 0.0025433 | 0.009536
-0.64 | 0.00047474 | 0.0024572 | 0.009176
-0.63 | 0.00045309 | 0.0023651 | 0.008928
-0.62 | 0.00043212 | 0.002263 | 0.008598
-0.61 | 0.00041166 | 0.0021942 | 0.008343
-0.6 | 0.00039413 | 0.002089 | 0.008067
-0.59 | 0.00036762 | 0.0020212 | 0.007809
-0.58 | 0.00035065 | 0.0019357 | 0.007562
-0.57 | 0.000332 | 0.0018513 | 0.007348
-0.56 | 0.00031778 | 0.001757 | 0.007071
-0.55 | 0.00030594 | 0.0017083 | 0.006833
-0.54 | 0.00028873 | 0.0016503 | 0.006605
-0.53 | 0.0002756 | 0.0015811 | 0.006377
-0.52 | 0.00026381 | 0.0015201 | 0.006181
-0.51 | 0.00025059 | 0.0014688 | 0.00602
-0.5 | 0.0002396 | 0.00141 | 0.00583
-0.49 | 0.00023048 | 0.0013523 | 0.005639
-0.48 | 0.00022153 | 0.0013247 | 0.005486
-0.47 | 0.00021208 | 0.0012833 | 0.005356
-0.46 | 0.00020638 | 0.0012428 | 0.005228
-0.45 | 0.00020218 | 0.0012225 | 0.00513
-0.44 | 0.00020351 | 0.0012167 | 0.005063
-0.43 | 0.000209 | 0.0012163 | 0.005071
-0.42 | 0.00021633 | 0.0012356 | 0.005158
-0.41 | 0.00023541 | 0.0012838 | 0.0053
-0.4 | 0.00026207 | 0.001371 | 0.005628
-0.39 | 0.00030337 | 0.0015007 | 0.006098
-0.38 | 0.00036163 | 0.0016972 | 0.006821
-0.37 | 0.00044906 | 0.0019822 | 0.007888
-0.36 | 0.00056956 | 0.0023949 | 0.009396
-0.35 | 0.0007797 | 0.0029735 | 0.011568
-0.34 | 0.0010327 | 0.0038087 | 0.014702
-0.33 | 0.0013706 | 0.0049266 | 0.019041
-0.32 | 0.001844 | 0.006651 | 0.025121
-0.31 | 0.0024944 | 0.008819 | 0.033589
-0.3 | 0.0033932 | 0.011846 | 0.045281
-0.29 | 0.0046378 | 0.016055 | 0.06209
-0.28 | 0.006566 | 0.021826 | 0.08418
-0.27 | 0.008953 | 0.029792 | 0.11472
-0.26 | 0.012198 | 0.040479 | 0.1566
-0.25 | 0.016669 | 0.055401 | 0.21428
-0.24 | 0.022741 | 0.07662 | 0.29111
-0.23 | 0.031055 | 0.1043 | 0.39706
-0.22 | 0.042218 | 0.14051 | 0.53658
-0.21 | 0.05794 | 0.19129 | 0.7249
-0.2 | 0.0786 | 0.25858 | 0.9782
-0.19 | 0.10639 | 0.34819 | 1.3138
-0.18 | 0.14418 | 0.46911 | 1.7519
-0.17 | 0.19509 | 0.6315 | 2.3217
-0.16 | 0.26271 | 0.843 | 3.0574
-0.15 | 0.35294 | 1.1188 | 3.9894
-0.14 | 0.47508 | 1.4882 | 5.1696
-0.13 | 0.6368 | 1.9667 | 6.661
-0.12 | 0.8467 | 2.5734 | 8.436
-0.11 | 1.1224 | 3.3423 | 10.653
-0.1 | 1.4783 | 4.33 | 13.195
-0.09 | 1.9464 | 5.5692 | 16.224
-0.08 | 2.5352 | 7.074 | 19.669
-0.07 | 3.2735 | 8.923 | 23.62
-0.06 | 4.1989 | 11.148 | 28.09
-0.05 | 5.3425 | 13.775 | 33.062
-0.04 | 6.699 | 16.837 | 38.424
-0.03 | 8.364 | 20.362 | 44.24
-0.02 | 10.314 | 24.403 | 50.66
-0.01 | 12.592 | 28.922 | 57.44
0 | 15.207 | 33.985 | 64.78
0.01 | 18.131 | 39.49 | 72.38
0.02 | 21.378 | 45.442 | 80.31
0.03 | 24.999 | 51.825 | 88.74
0.04 | 28.833 | 58.72 | 97.39
0.05 | 32.992 | 65.92 | 106.45
0.06 | 37.333 | 73.61 | 115.81
0.07 | 41.892 | 81.67 | 125.3
0.08 | 46.579 | 89.93 | 135.16
0.09 | 51.356 | 98.53 | 145.14
0.1 | 56.243 | 107.41 | 155.32
0.11 | 60.99 | 116.51 | 165.74
0.12 | 65.92 | 125.99 | 176.45
0.13 | 70.67 | 135.66 | 187.13
0.14 | 75.32 | 145.22 | 197.99
0.15 | 79.83 | 155.28 | 208.93
0.16 | 84.31 | 165.41 | 219.93
0.17 | 88.67 | 175.64 | 231.15
0.18 | 92.88 | 186.08 | 242.45
0.19 | 96.85 | 196.37 | 253.72
0.2 | 100.56 | 206.95 | 265.13
0.21 | 104.07 | 217.64 | 276.51
0.22 | 107.39 | 228.27 | 287.92
0.23 | 110.68 | 238.95 | 299.42
0.24 | 113.84 | 249.62 | 310.89
0.25 | 116.91 | 260.48 | 322.44
0.26 | 119.35 | 271.22 | 333.77
0.27 | 121.75 | 281.84 | 345.23
0.28 | 124.09 | 292.54 | 356.65
0.29 | 126.31 | 303.3 | 367.99
0.3 | 128.73 | 313.99 | 379.24
0.31 | 130.72 | 324.6 | 390.69
0.32 | 132.4 | 335.22 | 401.77
0.33 | 133.92 | 345.52 | 412.94
0.34 | 135.77 | 355.98 | 424.07
0.35 | 137.43 | 366.26 | 434.82
0.36 | 138.8 | 376.42 | 445.83
0.37 | 140.04 | 386.59 | 456.62
0.38 | 141.12 | 396.41 | 467.2
0.39 | 142.56 | 406.22 | 477.77
0.4 | 143.87 | 415.84 | 488.1
0.41 | 144.72 | 425.32 | 498.44
0.42 | 145.51 | 434.67 | 508.61
0.43 | 146.29 | 443.79 | 518.62
0.44 | 147.5 | 452.71 | 528.37
0.45 | 148.41 | 461.42 | 538.08
0.46 | 149.06 | 470 | 547.7
0.47 | 149.61 | 478.23 | 556.98
0.48 | 150.54 | 486.23 | 566.13
0.49 | 151.48 | 494.05 | 574.6
0.5 | 151.79 | 501.64 | 584

## Tranconductance (mS-mm)
VGS (V) | VDS = 0.100 V | VDS = 0.500 V | VDS = 0.900 V
-0.75 | -0.00358 | -0.00893 | -0.0402
-0.74 | -0.00384 | -0.013505 | -0.0387
-0.73 | -0.00361 | -0.01601 | -0.0398
-0.72 | -0.003545 | -0.012665 | -0.0368
-0.71 | -0.003585 | -0.012545 | -0.03615
-0.7 | -0.00305 | -0.012665 | -0.03855
-0.69 | -0.00297 | -0.01104 | -0.03485
-0.68 | -0.00274 | -0.0105 | -0.0332
-0.67 | -0.00243 | -0.011185 | -0.03615
-0.66 | -0.0025385 | -0.01068 | -0.03255
-0.65 | -0.002608 | -0.009075 | -0.03075
-0.64 | -0.002362 | -0.00891 | -0.0304
-0.63 | -0.002131 | -0.00971 | -0.0289
-0.62 | -0.0020715 | -0.008545 | -0.02925
-0.61 | -0.0018995 | -0.0087 | -0.02655
-0.6 | -0.002202 | -0.00865 | -0.0267
-0.59 | -0.002174 | -0.007665 | -0.02525
-0.58 | -0.001781 | -0.008495 | -0.02305
-0.57 | -0.0016435 | -0.008935 | -0.02455
-0.56 | -0.001303 | -0.00715 | -0.02575
-0.55 | -0.0014525 | -0.005335 | -0.0233
-0.54 | -0.001517 | -0.00636 | -0.0228
-0.53 | -0.001246 | -0.00651 | -0.0212
-0.52 | -0.0012505 | -0.005615 | -0.01785
-0.51 | -0.0012105 | -0.005505 | -0.01755
-0.5 | -0.0010055 | -0.005825 | -0.01905
-0.49 | -0.0009035 | -0.004265 | -0.0172
-0.48 | -0.00092 | -0.00345 | -0.01415
-0.47 | -0.0007575 | -0.004095 | -0.0129
-0.46 | -0.000495 | -0.00304 | -0.0113
-0.45 | -0.0001435 | -0.001305 | -0.00825
-0.44 | 0.000341 | -0.00031 | -0.00295
-0.43 | 0.000641 | 0.000945 | 0.00475
-0.42 | 0.0013205 | 0.003375 | 0.01145
-0.41 | 0.002287 | 0.00677 | 0.0235
-0.4 | 0.003398 | 0.010845 | 0.0399
-0.39 | 0.004978 | 0.01631 | 0.05965
-0.38 | 0.0072845 | 0.024075 | 0.0895
-0.37 | 0.0103965 | 0.034885 | 0.12875
-0.36 | 0.016532 | 0.049565 | 0.184
-0.35 | 0.023157 | 0.07069 | 0.2653
-0.34 | 0.029545 | 0.097655 | 0.37365
-0.33 | 0.040565 | 0.142115 | 0.52095
-0.32 | 0.05619 | 0.19462 | 0.7274
-0.31 | 0.07746 | 0.25975 | 1.008
-0.3 | 0.10717 | 0.3618 | 1.42505
-0.29 | 0.15864 | 0.499 | 1.94495
-0.28 | 0.21576 | 0.68685 | 2.6315
-0.27 | 0.2816 | 0.93265 | 3.621
-0.26 | 0.3858 | 1.28045 | 4.978
-0.25 | 0.52715 | 1.80705 | 6.7255
-0.24 | 0.7193 | 2.44495 | 9.139
-0.23 | 0.97385 | 3.1945 | 12.2735
-0.22 | 1.34425 | 4.3495 | 16.392
-0.21 | 1.8191 | 5.9035 | 22.081
-0.2 | 2.4225 | 7.845 | 29.445
-0.19 | 3.279 | 10.5265 | 38.685
-0.18 | 4.435 | 14.1655 | 50.395
-0.17 | 5.9265 | 18.6945 | 65.275
-0.16 | 7.8925 | 24.365 | 83.385
-0.15 | 10.6185 | 32.26 | 105.61
-0.14 | 14.193 | 42.395 | 133.58
-0.13 | 18.581 | 54.26 | 163.32
-0.12 | 24.28 | 68.78 | 199.6
-0.11 | 31.58 | 87.83 | 237.95
-0.1 | 41.2 | 111.345 | 278.55
-0.09 | 52.845 | 137.2 | 323.7
-0.08 | 66.355 | 167.69 | 369.8
-0.07 | 83.185 | 203.7 | 421.05
-0.06 | 103.45 | 242.6 | 472.1
-0.05 | 125.005 | 284.45 | 516.7
-0.04 | 151.075 | 329.35 | 558.9
-0.03 | 180.75 | 378.3 | 611.8
-0.02 | 211.4 | 428 | 660
-0.01 | 244.65 | 479.1 | 706
0 | 276.95 | 528.4 | 747
0.01 | 308.55 | 572.85 | 776.5
0.02 | 343.4 | 616.75 | 818
0.03 | 372.75 | 663.9 | 854
0.04 | 399.65 | 704.75 | 885.5
0.05 | 425 | 744.5 | 921
0.06 | 445 | 787.5 | 942.5
0.07 | 462.3 | 816 | 967.5
0.08 | 473.2 | 843 | 992
0.09 | 483.2 | 874 | 1008
0.1 | 481.7 | 899 | 1030
0.11 | 483.85 | 929 | 1056.5
0.12 | 484 | 957.5 | 1069.5
0.13 | 470 | 961.5 | 1077
0.14 | 458 | 981 | 1090
0.15 | 449.5 | 1009.5 | 1097
0.16 | 442 | 1018 | 1111
0.17 | 428.5 | 1033.5 | 1126
0.18 | 409 | 1036.5 | 1128.5
0.19 | 384 | 1043.5 | 1134
0.2 | 361 | 1063.5 | 1139.5
0.21 | 341.5 | 1066 | 1139.5
0.22 | 330.5 | 1065.5 | 1145.5
0.23 | 322.5 | 1067.5 | 1148.5
0.24 | 311.5 | 1076.5 | 1151
0.25 | 275.5 | 1080 | 1144
0.26 | 242 | 1068 | 1139.5
0.27 | 237 | 1066 | 1144
0.28 | 228 | 1073 | 1138
0.29 | 232 | 1072.5 | 1129.5
0.3 | 220.5 | 1065 | 1135
0.31 | 183.5 | 1061.5 | 1126.5
0.32 | 160 | 1046 | 1112.5
0.33 | 168.5 | 1038 | 1115
0.34 | 175.5 | 1037 | 1094
0.35 | 151.5 | 1022 | 1088
0.36 | 130.5 | 1016.5 | 1090
0.37 | 116 | 999.5 | 1068.5
0.38 | 126 | 981.5 | 1057.5
0.39 | 137.5 | 971.5 | 1045
0.4 | 108 | 955 | 1033.5
0.41 | 82 | 941.5 | 1025.5
0.42 | 78.5 | 923.5 | 1009
0.43 | 99.5 | 902 | 988
0.44 | 106 | 881.5 | 973
0.45 | 78 | 864.5 | 966.5
0.46 | 60 | 840.5 | 945
0.47 | 74 | 811.5 | 921.5
0.48 | 93.5 | 791 | 881
0.49 | 62.5 | 770.5 | 893.5
0.5 | 31 | 759 | 940