## IDS-VDS Characteristic (mA-mm)
VGS (V) | VDS = 0.100 V | VDS = 0.500 V | VDS = 0.900 V
-0.75 | 0.0009258 | 0.0045853 | 0.016614
-0.74 | 0.0008747 | 0.0043964 | 0.016127
-0.73 | 0.0008377 | 0.0042427 | 0.015554
-0.72 | 0.000796 | 0.0040722 | 0.014955
-0.71 | 0.000756 | 0.0039089 | 0.014535
-0.7 | 0.000718 | 0.0037511 | 0.014005
-0.69 | 0.0006866 | 0.003624 | 0.013588
-0.68 | 0.0006561 | 0.003468 | 0.013131
-0.67 | 0.000619 | 0.0033085 | 0.01277
-0.66 | 0.000589 | 0.0031846 | 0.0123
-0.65 | 0.0005608 | 0.0030709 | 0.011891
-0.64 | 0.0005357 | 0.002947 | 0.011498
-0.63 | 0.0005046 | 0.0028379 | 0.011168
-0.62 | 0.00047949 | 0.0027178 | 0.010786
-0.61 | 0.00045735 | 0.0026056 | 0.0104
-0.6 | 0.00043598 | 0.0024904 | 0.0101
-0.59 | 0.00041689 | 0.0024015 | 0.009734
-0.58 | 0.00039485 | 0.0022874 | 0.009389
-0.57 | 0.00037484 | 0.0022056 | 0.009098
-0.56 | 0.00035469 | 0.0021134 | 0.00883
-0.55 | 0.0003361 | 0.0020325 | 0.008471
-0.54 | 0.00031809 | 0.0019437 | 0.008239
-0.53 | 0.00030331 | 0.001856 | 0.008001
-0.52 | 0.00028936 | 0.001783 | 0.007694
-0.51 | 0.00027435 | 0.0017192 | 0.007422
-0.5 | 0.00026052 | 0.0016568 | 0.007177
-0.49 | 0.00024923 | 0.0015842 | 0.006922
-0.48 | 0.00023815 | 0.001524 | 0.006726
-0.47 | 0.00023052 | 0.0014795 | 0.006504
-0.46 | 0.00022169 | 0.0014307 | 0.006321
-0.45 | 0.00021593 | 0.0013988 | 0.006187
-0.44 | 0.00021452 | 0.0013827 | 0.006109
-0.43 | 0.00021736 | 0.0013598 | 0.006071
-0.42 | 0.00022413 | 0.0013653 | 0.00607
-0.41 | 0.00023898 | 0.0013984 | 0.006184
-0.4 | 0.00026226 | 0.0014687 | 0.006408
-0.39 | 0.00029847 | 0.0015837 | 0.006759
-0.38 | 0.00035198 | 0.0017453 | 0.007388
-0.37 | 0.00043078 | 0.0019904 | 0.00826
-0.36 | 0.00054029 | 0.0023536 | 0.009585
-0.35 | 0.000737 | 0.0028725 | 0.011558
-0.34 | 0.0009671 | 0.0036041 | 0.01428
-0.33 | 0.0012792 | 0.0046243 | 0.018288
-0.32 | 0.0017152 | 0.006189 | 0.023857
-0.31 | 0.0023262 | 0.008198 | 0.031398
-0.3 | 0.0031758 | 0.010994 | 0.042469
-0.29 | 0.0043391 | 0.014804 | 0.05744
-0.28 | 0.006122 | 0.020124 | 0.07804
-0.27 | 0.008397 | 0.027487 | 0.10702
-0.26 | 0.011475 | 0.037468 | 0.14552
-0.25 | 0.015721 | 0.051291 | 0.2008
-0.24 | 0.021399 | 0.07082 | 0.27178
-0.23 | 0.0293 | 0.09654 | 0.37263
-0.22 | 0.039936 | 0.13122 | 0.50711
-0.21 | 0.054514 | 0.17784 | 0.685
-0.2 | 0.07575 | 0.24146 | 0.9216
-0.19 | 0.10267 | 0.32754 | 1.2446
-0.18 | 0.13963 | 0.44304 | 1.6661
-0.17 | 0.18939 | 0.5985 | 2.2186
-0.16 | 0.25437 | 0.7997 | 2.9245
-0.15 | 0.34276 | 1.0625 | 3.8215
-0.14 | 0.46039 | 1.4134 | 4.9842
-0.13 | 0.6173 | 1.8721 | 6.403
-0.12 | 0.8222 | 2.4552 | 8.131
-0.11 | 1.0897 | 3.2092 | 10.235
-0.1 | 1.4392 | 4.1508 | 12.722
-0.09 | 1.8959 | 5.3599 | 15.656
-0.08 | 2.4734 | 6.822 | 19.017
-0.07 | 3.1994 | 8.626 | 22.867
-0.06 | 4.1091 | 10.729 | 27.17
-0.05 | 5.2258 | 13.324 | 31.967
-0.04 | 6.56 | 16.278 | 37.179
-0.03 | 8.197 | 19.735 | 42.888
-0.02 | 10.115 | 23.674 | 48.984
-0.01 | 12.376 | 28.003 | 55.624
0 | 14.937 | 33.003 | 62.7
0.01 | 17.807 | 38.372 | 69.99
0.02 | 20.979 | 44.056 | 77.6
0.03 | 24.534 | 50.335 | 85.79
0.04 | 28.264 | 56.96 | 94.2
0.05 | 32.324 | 64.03 | 102.96
0.06 | 36.58 | 71.4 | 111.76
0.07 | 41.022 | 79.25 | 121.16
0.08 | 45.6 | 87.28 | 130.57
0.09 | 50.212 | 95.56 | 140.19
0.1 | 54.897 | 104.18 | 150.1
0.11 | 59.48 | 112.88 | 160.07
0.12 | 64.24 | 122.16 | 170.34
0.13 | 68.86 | 131.48 | 180.72
0.14 | 73.41 | 140.84 | 191.2
0.15 | 77.85 | 150.47 | 201.58
0.16 | 82.18 | 160.23 | 212.48
0.17 | 86.29 | 170.16 | 223.22
0.18 | 90.16 | 180.12 | 234.08
0.19 | 93.97 | 190.2 | 245.03
0.2 | 97.64 | 200.38 | 255.89
0.21 | 101.1 | 210.79 | 267.08
0.22 | 104.43 | 221.03 | 278.1
0.23 | 107.42 | 231.38 | 289.19
0.24 | 110.25 | 241.83 | 300.4
0.25 | 113.12 | 252.14 | 311.46
0.26 | 115.61 | 262.65 | 322.58
0.27 | 118.07 | 273.06 | 333.66
0.28 | 120.34 | 283.37 | 344.7
0.29 | 122.43 | 293.78 | 355.64
0.3 | 124.46 | 304.09 | 366.82
0.31 | 126.21 | 314.43 | 377.8
0.32 | 128.01 | 324.68 | 388.68
0.33 | 129.74 | 334.94 | 399.68
0.34 | 131.42 | 344.9 | 410.31
0.35 | 132.64 | 354.97 | 421.16
0.36 | 134.01 | 364.86 | 431.77
0.37 | 135.4 | 374.77 | 442.43
0.38 | 136.48 | 384.51 | 452.94
0.39 | 137.85 | 393.9 | 463.2
0.4 | 138.65 | 403.42 | 473.53
0.41 | 139.67 | 412.75 | 483.6
0.42 | 140.71 | 421.96 | 493.74
0.43 | 141.5 | 430.9 | 503.59
0.44 | 142.4 | 439.62 | 513.4
0.45 | 143.06 | 448.26 | 523.02
0.46 | 143.94 | 456.7 | 532.55
0.47 | 144.62 | 464.95 | 541.92
0.48 | 145.42 | 472.84 | 550.93
0.49 | 145.93 | 480.57 | 560.06
0.5 | 146.67 | 488.12 | 568.86

## Tranconductance (mS-mm)
VGS (V) | VDS = 0.100 V | VDS = 0.500 V | VDS = 0.900 V
-0.75 | -0.00511 | -0.01889 | -0.0487
-0.74 | -0.004405 | -0.01713 | -0.053
-0.73 | -0.003935 | -0.01621 | -0.0586
-0.72 | -0.004085 | -0.01669 | -0.05095
-0.71 | -0.0039 | -0.016055 | -0.0475
-0.7 | -0.00347 | -0.014245 | -0.04735
-0.69 | -0.003095 | -0.014155 | -0.0437
-0.68 | -0.00338 | -0.015775 | -0.0409
-0.67 | -0.003355 | -0.01417 | -0.04155
-0.66 | -0.00291 | -0.01188 | -0.04395
-0.65 | -0.002665 | -0.01188 | -0.0401
-0.64 | -0.00281 | -0.01165 | -0.03615
-0.63 | -0.0028105 | -0.01146 | -0.0356
-0.62 | -0.0023625 | -0.011615 | -0.0384
-0.61 | -0.0021755 | -0.01137 | -0.0343
-0.6 | -0.002023 | -0.010205 | -0.0333
-0.59 | -0.0020565 | -0.01015 | -0.03555
-0.58 | -0.0021025 | -0.009795 | -0.0318
-0.57 | -0.002008 | -0.0087 | -0.02795
-0.56 | -0.001937 | -0.008655 | -0.03135
-0.55 | -0.00183 | -0.008485 | -0.02955
-0.54 | -0.0016395 | -0.008825 | -0.0235
-0.53 | -0.0014365 | -0.008035 | -0.02725
-0.52 | -0.001448 | -0.00684 | -0.02895
-0.51 | -0.001442 | -0.00631 | -0.02585
-0.5 | -0.001256 | -0.00675 | -0.025
-0.49 | -0.0011185 | -0.00664 | -0.02255
-0.48 | -0.0009355 | -0.005235 | -0.0209
-0.47 | -0.000823 | -0.004665 | -0.02025
-0.46 | -0.0007295 | -0.004035 | -0.01585
-0.45 | -0.0003585 | -0.0024 | -0.0106
-0.44 | 7.15e-05 | -0.00195 | -0.0058
-0.43 | 0.0004805 | -0.00087 | -0.00195
-0.42 | 0.001081 | 0.00193 | 0.00565
-0.41 | 0.0019065 | 0.00517 | 0.0169
-0.4 | 0.0029745 | 0.009265 | 0.02875
-0.39 | 0.004486 | 0.01383 | 0.049
-0.38 | 0.0066155 | 0.020335 | 0.07505
-0.37 | 0.0094155 | 0.030415 | 0.10985
-0.36 | 0.015311 | 0.044105 | 0.1649
-0.35 | 0.0213405 | 0.062525 | 0.23475
-0.34 | 0.02711 | 0.08759 | 0.3365
-0.33 | 0.037405 | 0.129245 | 0.47885
-0.32 | 0.05235 | 0.178685 | 0.6555
-0.31 | 0.07303 | 0.24025 | 0.9306
-0.3 | 0.100645 | 0.3303 | 1.3021
-0.29 | 0.14731 | 0.4565 | 1.77855
-0.28 | 0.202895 | 0.63415 | 2.479
-0.27 | 0.26765 | 0.8672 | 3.374
-0.26 | 0.3662 | 1.1902 | 4.689
-0.25 | 0.4962 | 1.6676 | 6.313
-0.24 | 0.67895 | 2.26245 | 8.5915
-0.23 | 0.92685 | 3.02 | 11.7665
-0.22 | 1.2607 | 4.065 | 15.6185
-0.21 | 1.7907 | 5.512 | 20.7245
-0.2 | 2.4078 | 7.485 | 27.98
-0.19 | 3.194 | 10.079 | 37.225
-0.18 | 4.336 | 13.548 | 48.7
-0.17 | 5.737 | 17.833 | 62.92
-0.16 | 7.6685 | 23.2 | 80.145
-0.15 | 10.301 | 30.685 | 102.985
-0.14 | 13.727 | 40.48 | 129.075
-0.13 | 18.0905 | 52.09 | 157.34
-0.12 | 23.62 | 66.855 | 191.6
-0.11 | 30.85 | 84.78 | 229.55
-0.1 | 40.31 | 107.535 | 271.05
-0.09 | 51.71 | 133.56 | 314.75
-0.08 | 65.175 | 163.305 | 360.55
-0.07 | 81.785 | 195.35 | 407.65
-0.06 | 101.32 | 234.9 | 455
-0.05 | 122.545 | 277.45 | 500.45
-0.04 | 148.56 | 320.55 | 546.05
-0.03 | 177.75 | 369.8 | 590.25
-0.02 | 208.95 | 413.4 | 636.8
-0.01 | 241.1 | 466.45 | 685.8
0 | 271.55 | 518.45 | 718.3
0.01 | 302.1 | 552.65 | 745
0.02 | 336.35 | 598.15 | 790
0.03 | 364.25 | 645.2 | 830
0.04 | 389.5 | 684.75 | 858.5
0.05 | 415.8 | 722 | 878
0.06 | 434.9 | 761 | 910
0.07 | 451 | 794 | 940.5
0.08 | 459.5 | 815.5 | 951.5
0.09 | 464.85 | 845 | 976.5
0.1 | 463.4 | 866 | 994
0.11 | 467.15 | 899 | 1012
0.12 | 469 | 930 | 1032.5
0.13 | 458.5 | 934 | 1043
0.14 | 449.5 | 949.5 | 1043
0.15 | 438.5 | 969.5 | 1064
0.16 | 422 | 984.5 | 1082
0.17 | 399 | 994.5 | 1080
0.18 | 384 | 1002 | 1090.5
0.19 | 374 | 1013 | 1090.5
0.2 | 356.5 | 1029.5 | 1102.5
0.21 | 339.5 | 1032.5 | 1110.5
0.22 | 316 | 1029.5 | 1105.5
0.23 | 291 | 1040 | 1115
0.24 | 285 | 1038 | 1113.5
0.25 | 268 | 1041 | 1109
0.26 | 247.5 | 1046 | 1110
0.27 | 236.5 | 1036 | 1106
0.28 | 218 | 1036 | 1099
0.29 | 206 | 1036 | 1106
0.3 | 189 | 1032.5 | 1108
0.31 | 177.5 | 1029.5 | 1093
0.32 | 176.5 | 1025.5 | 1094
0.33 | 170.5 | 1011 | 1081.5
0.34 | 145 | 1001.5 | 1074
0.35 | 129.5 | 998 | 1073
0.36 | 138 | 990 | 1063.5
0.37 | 123.5 | 982.5 | 1058.5
0.38 | 122.5 | 956.5 | 1038.5
0.39 | 108.5 | 945.5 | 1029.5
0.4 | 91 | 942.5 | 1020
0.41 | 103 | 927 | 1010.5
0.42 | 91.5 | 907.5 | 999.5
0.43 | 84.5 | 883 | 983
0.44 | 78 | 868 | 971.5
0.45 | 77 | 854 | 957.5
0.46 | 78 | 834.5 | 945
0.47 | 74 | 807 | 919
0.48 | 65.5 | 781 | 907
0.49 | 62.5 | 764 | 896.5
0.5 | 74 | 755 | 880