## IDS-VDS Characteristic (mA-mm)
VGS (V) | VDS = 0.100 V | VDS = 0.500 V | VDS = 0.900 V
-0.75 | 0.00047569 | 0.0018982 | 0.006127
-0.74 | 0.00045475 | 0.0018192 | 0.006016
-0.73 | 0.0004336 | 0.0017687 | 0.005831
-0.72 | 0.00041538 | 0.0017122 | 0.005659
-0.71 | 0.00039527 | 0.0016565 | 0.005503
-0.7 | 0.00038053 | 0.0016027 | 0.005361
-0.69 | 0.00036527 | 0.0015494 | 0.005156
-0.68 | 0.00034742 | 0.0014866 | 0.005026
-0.67 | 0.00033197 | 0.0014391 | 0.0048664
-0.66 | 0.00031811 | 0.0013904 | 0.0047428
-0.65 | 0.00030278 | 0.0013357 | 0.0046213
-0.64 | 0.00029216 | 0.0012939 | 0.0044652
-0.63 | 0.00027764 | 0.0012443 | 0.0043151
-0.62 | 0.00026378 | 0.0012022 | 0.004193
-0.61 | 0.00025226 | 0.0011682 | 0.0040766
-0.6 | 0.00024025 | 0.0011161 | 0.0039392
-0.59 | 0.00023031 | 0.0010789 | 0.0038278
-0.58 | 0.00022071 | 0.0010546 | 0.0037363
-0.57 | 0.00020943 | 0.0010148 | 0.0036186
-0.56 | 0.00019933 | 0.0009745 | 0.0035014
-0.55 | 0.00019182 | 0.0009407 | 0.0034036
-0.54 | 0.00018259 | 0.0009077 | 0.0033051
-0.53 | 0.0001742 | 0.0008793 | 0.0032142
-0.52 | 0.00016643 | 0.0008501 | 0.0031516
-0.51 | 0.00016031 | 0.0008229 | 0.0030453
-0.5 | 0.00015393 | 0.000804 | 0.0029771
-0.49 | 0.00014878 | 0.0007915 | 0.002907
-0.48 | 0.00014522 | 0.0007647 | 0.0028712
-0.47 | 0.00014271 | 0.0007559 | 0.0028321
-0.46 | 0.00014256 | 0.0007547 | 0.0028152
-0.45 | 0.00014484 | 0.0007562 | 0.0028299
-0.44 | 0.00015023 | 0.0007716 | 0.0028958
-0.43 | 0.00016021 | 0.0008041 | 0.0030193
-0.42 | 0.0001754 | 0.0008596 | 0.003202
-0.41 | 0.00019991 | 0.0009396 | 0.0035072
-0.4 | 0.00023593 | 0.0010623 | 0.0039551
-0.39 | 0.00028652 | 0.0012447 | 0.0046158
-0.38 | 0.00035774 | 0.0014933 | 0.0055441
-0.37 | 0.00045779 | 0.0018469 | 0.00696
-0.36 | 0.0006083 | 0.0023447 | 0.008769
-0.35 | 0.0008012 | 0.0030294 | 0.011407
-0.34 | 0.001074 | 0.0039726 | 0.015055
-0.33 | 0.0014485 | 0.0053041 | 0.020211
-0.32 | 0.0019599 | 0.00726 | 0.02722
-0.31 | 0.0026623 | 0.009774 | 0.037077
-0.3 | 0.0036314 | 0.0132 | 0.050324
-0.29 | 0.004968 | 0.017982 | 0.06878
-0.28 | 0.00711 | 0.024469 | 0.09406
-0.27 | 0.009678 | 0.033388 | 0.12762
-0.26 | 0.013141 | 0.045354 | 0.17482
-0.25 | 0.017893 | 0.06243 | 0.23825
-0.24 | 0.024184 | 0.0847 | 0.32316
-0.23 | 0.033034 | 0.11462 | 0.43771
-0.22 | 0.044863 | 0.15526 | 0.5928
-0.21 | 0.06217 | 0.20918 | 0.7901
-0.2 | 0.08356 | 0.2815 | 1.0617
-0.19 | 0.11286 | 0.3793 | 1.4214
-0.18 | 0.15221 | 0.50838 | 1.8841
-0.17 | 0.20426 | 0.6795 | 2.4867
-0.16 | 0.27384 | 0.9016 | 3.2519
-0.15 | 0.36696 | 1.1979 | 4.237
-0.14 | 0.49004 | 1.5811 | 5.4912
-0.13 | 0.655 | 2.0783 | 7.033
-0.12 | 0.8683 | 2.72 | 8.895
-0.11 | 1.1465 | 3.5117 | 11.141
-0.1 | 1.5058 | 4.534 | 13.785
-0.09 | 1.9707 | 5.815 | 16.972
-0.08 | 2.5674 | 7.385 | 20.548
-0.07 | 3.3146 | 9.274 | 24.638
-0.06 | 4.2316 | 11.566 | 29.276
-0.05 | 5.3884 | 14.275 | 34.435
-0.04 | 6.73 | 17.456 | 40.075
-0.03 | 8.406 | 21.115 | 46.159
-0.02 | 10.356 | 25.25 | 52.804
-0.01 | 12.648 | 29.946 | 60.01
0 | 15.3 | 35.2 | 67.75
0.01 | 18.307 | 40.864 | 75.71
0.02 | 21.577 | 47.078 | 84.18
0.03 | 25.234 | 53.887 | 92.94
0.04 | 29.224 | 60.87 | 102.16
0.05 | 33.418 | 68.56 | 111.71
0.06 | 37.997 | 76.44 | 121.64
0.07 | 42.733 | 84.93 | 131.76
0.08 | 47.606 | 93.63 | 142.14
0.09 | 52.565 | 102.71 | 152.82
0.1 | 57.6 | 111.92 | 163.58
0.11 | 62.65 | 121.64 | 174.69
0.12 | 67.82 | 131.6 | 185.83
0.13 | 72.81 | 141.7 | 197.35
0.14 | 77.85 | 152.04 | 208.78
0.15 | 82.83 | 162.41 | 220.43
0.16 | 87.72 | 173.21 | 232.4
0.17 | 92.28 | 183.98 | 243.92
0.18 | 96.57 | 194.93 | 255.94
0.19 | 100.78 | 205.97 | 267.92
0.2 | 104.86 | 216.99 | 279.85
0.21 | 108.94 | 228.37 | 292.06
0.22 | 112.74 | 239.65 | 303.99
0.23 | 116.19 | 250.84 | 316.09
0.24 | 119.35 | 262.08 | 328.1
0.25 | 122.41 | 273.53 | 340.2
0.26 | 125.29 | 284.78 | 352.08
0.27 | 128.05 | 296.08 | 364.07
0.28 | 130.96 | 307.41 | 375.91
0.29 | 133.26 | 318.43 | 387.75
0.3 | 135.52 | 329.76 | 399.7
0.31 | 137.49 | 340.9 | 411.14
0.32 | 139.47 | 351.93 | 422.86
0.33 | 141.72 | 362.97 | 434.46
0.34 | 143.66 | 373.58 | 445.77
0.35 | 144.95 | 384.28 | 457.03
0.36 | 146.37 | 394.87 | 468.06
0.37 | 148.01 | 405.38 | 479.24
0.38 | 149.57 | 415.63 | 490.05
0.39 | 151 | 425.66 | 500.74
0.4 | 151.73 | 435.47 | 511.1
0.41 | 152.86 | 445.2 | 521.55
0.42 | 154.34 | 454.88 | 531.81
0.43 | 155.21 | 464.03 | 541.75
0.44 | 156.13 | 473.11 | 551.65
0.45 | 156.77 | 481.84 | 561.04
0.46 | 157.75 | 490.51 | 570.3
0.47 | 158.84 | 498.83 | 579.6
0.48 | 159.67 | 506.74 | 588.6
0.49 | 160.11 | 514.51 | 597
0.5 | 160.81 | 521.94 | 605.5

## Tranconductance (mS-mm)
VGS (V) | VDS = 0.100 V | VDS = 0.500 V | VDS = 0.900 V
-0.75 | -0.002094 | -0.0079 | -0.0111
-0.74 | -0.0021045 | -0.006475 | -0.0148
-0.73 | -0.0019685 | -0.00535 | -0.01785
-0.72 | -0.0019165 | -0.00561 | -0.0164
-0.71 | -0.0017425 | -0.005475 | -0.0149
-0.7 | -0.0015 | -0.005355 | -0.01735
-0.69 | -0.0016555 | -0.005805 | -0.01675
-0.68 | -0.001665 | -0.005515 | -0.01448
-0.67 | -0.0014655 | -0.00481 | -0.01416
-0.66 | -0.0014595 | -0.00517 | -0.012255
-0.65 | -0.0012975 | -0.004825 | -0.01388
-0.64 | -0.001257 | -0.00457 | -0.01531
-0.63 | -0.001419 | -0.004585 | -0.01361
-0.62 | -0.001269 | -0.003805 | -0.011925
-0.61 | -0.0011765 | -0.004305 | -0.01269
-0.6 | -0.0010975 | -0.004465 | -0.01244
-0.59 | -0.000977 | -0.003075 | -0.010145
-0.58 | -0.001044 | -0.003205 | -0.01046
-0.57 | -0.001069 | -0.004005 | -0.011745
-0.56 | -0.0008805 | -0.003705 | -0.01075
-0.55 | -0.000837 | -0.00334 | -0.009815
-0.54 | -0.000881 | -0.00307 | -0.00947
-0.53 | -0.000808 | -0.00288 | -0.007675
-0.52 | -0.0006945 | -0.00282 | -0.008445
-0.51 | -0.000625 | -0.002305 | -0.008725
-0.5 | -0.0005765 | -0.00157 | -0.006915
-0.49 | -0.0004355 | -0.001965 | -0.005295
-0.48 | -0.0003035 | -0.00178 | -0.003745
-0.47 | -0.000133 | -0.0005 | -0.0028
-0.46 | 0.0001065 | 1.5e-05 | -0.00011
-0.45 | 0.0003835 | 0.000845 | 0.00403
-0.44 | 0.0007685 | 0.002395 | 0.00947
-0.43 | 0.0012585 | 0.0044 | 0.01531
-0.42 | 0.001985 | 0.006775 | 0.024395
-0.41 | 0.0030265 | 0.010135 | 0.037655
-0.4 | 0.0043305 | 0.015255 | 0.05543
-0.39 | 0.0060905 | 0.02155 | 0.07945
-0.38 | 0.0085635 | 0.03011 | 0.11721
-0.37 | 0.012528 | 0.04257 | 0.161245
-0.36 | 0.0171705 | 0.059125 | 0.22235
-0.35 | 0.023285 | 0.081395 | 0.3143
-0.34 | 0.032365 | 0.113735 | 0.4402
-0.33 | 0.044295 | 0.16437 | 0.60825
-0.32 | 0.06069 | 0.223495 | 0.8433
-0.31 | 0.083575 | 0.297 | 1.1552
-0.3 | 0.115285 | 0.4104 | 1.58515
-0.29 | 0.17393 | 0.56345 | 2.1868
-0.28 | 0.2355 | 0.7703 | 2.942
-0.27 | 0.30155 | 1.04425 | 4.038
-0.26 | 0.41075 | 1.4521 | 5.5315
-0.25 | 0.55215 | 1.9673 | 7.417
-0.24 | 0.75705 | 2.6095 | 9.973
-0.23 | 1.03395 | 3.528 | 13.482
-0.22 | 1.4568 | 4.728 | 17.6195
-0.21 | 1.93485 | 6.312 | 23.445
-0.2 | 2.5345 | 8.506 | 31.565
-0.19 | 3.4325 | 11.344 | 41.12
-0.18 | 4.57 | 15.01 | 53.265
-0.17 | 6.0815 | 19.661 | 68.39
-0.16 | 8.135 | 25.92 | 87.515
-0.15 | 10.81 | 33.975 | 111.965
-0.14 | 14.402 | 44.02 | 139.8
-0.13 | 18.913 | 56.945 | 170.19
-0.12 | 24.575 | 71.67 | 205.4
-0.11 | 31.875 | 90.7 | 244.5
-0.1 | 41.21 | 115.165 | 291.55
-0.09 | 53.08 | 142.55 | 338.15
-0.08 | 67.195 | 172.95 | 383.3
-0.07 | 83.21 | 209.05 | 436.4
-0.06 | 103.69 | 250.05 | 489.85
-0.05 | 124.92 | 294.5 | 539.95
-0.04 | 150.88 | 342 | 586.2
-0.03 | 181.3 | 389.7 | 636.45
-0.02 | 212.1 | 441.55 | 692.55
-0.01 | 247.2 | 497.5 | 747.3
0 | 282.95 | 545.9 | 785
0.01 | 313.85 | 593.9 | 821.5
0.02 | 346.35 | 651.15 | 861.5
0.03 | 382.35 | 689.6 | 899
0.04 | 409.2 | 733.65 | 938.5
0.05 | 438.65 | 778.5 | 974
0.06 | 465.75 | 818.5 | 1002.5
0.07 | 480.45 | 859.5 | 1025
0.08 | 491.6 | 889 | 1053
0.09 | 499.7 | 914.5 | 1072
0.1 | 504.25 | 946.5 | 1093.5
0.11 | 511 | 984 | 1112.5
0.12 | 508 | 1003 | 1133
0.13 | 501.5 | 1022 | 1147.5
0.14 | 501 | 1035.5 | 1154
0.15 | 493.5 | 1058.5 | 1181
0.16 | 472.5 | 1078.5 | 1174.5
0.17 | 442.5 | 1086 | 1177
0.18 | 425 | 1099.5 | 1200
0.19 | 414.5 | 1103 | 1195.5
0.2 | 408 | 1120 | 1207
0.21 | 394 | 1133 | 1207
0.22 | 362.5 | 1123.5 | 1201.5
0.23 | 330.5 | 1121.5 | 1205.5
0.24 | 311 | 1134.5 | 1205.5
0.25 | 297 | 1135 | 1199
0.26 | 282 | 1127.5 | 1193.5
0.27 | 283.5 | 1131.5 | 1191.5
0.28 | 260.5 | 1117.5 | 1184
0.29 | 228 | 1117.5 | 1189.5
0.3 | 211.5 | 1123.5 | 1169.5
0.31 | 197.5 | 1108.5 | 1158
0.32 | 211.5 | 1103.5 | 1166
0.33 | 209.5 | 1082.5 | 1145.5
0.34 | 161.5 | 1065.5 | 1128.5
0.35 | 135.5 | 1064.5 | 1114.5
0.36 | 153 | 1055 | 1110.5
0.37 | 160 | 1038 | 1099.5
0.38 | 149.5 | 1014 | 1075
0.39 | 108 | 992 | 1052.5
0.4 | 93 | 977 | 1040.5
0.41 | 130.5 | 970.5 | 1035.5
0.42 | 117.5 | 941.5 | 1010
0.43 | 89.5 | 911.5 | 992
0.44 | 78 | 890.5 | 964.5
0.45 | 81 | 870 | 932.5
0.46 | 103.5 | 849.5 | 928
0.47 | 96 | 811.5 | 915
0.48 | 63.5 | 784 | 870
0.49 | 57 | 760 | 845
0.5 | 70 | 743 | 850