## IDS-VDS Characteristic (mA-mm)
VGS (V) | VDS = 0.100 V | VDS = 0.500 V | VDS = 0.900 V
-0.75 | 0.000607 | 0.0026045 | 0.008822
-0.74 | 0.0005778 | 0.0025084 | 0.008572
-0.73 | 0.0005483 | 0.002421 | 0.008304
-0.72 | 0.0005272 | 0.00233 | 0.008025
-0.71 | 0.0005007 | 0.0022365 | 0.007765
-0.7 | 0.00047535 | 0.0021707 | 0.007559
-0.69 | 0.00045693 | 0.0020888 | 0.007268
-0.68 | 0.00043534 | 0.0020209 | 0.007059
-0.67 | 0.00041844 | 0.0019544 | 0.006889
-0.66 | 0.00040442 | 0.0018821 | 0.006655
-0.65 | 0.00038185 | 0.001813 | 0.006457
-0.64 | 0.00036146 | 0.0017351 | 0.006258
-0.63 | 0.00034599 | 0.0016683 | 0.006048
-0.62 | 0.00032952 | 0.0016135 | 0.005878
-0.61 | 0.00031449 | 0.0015506 | 0.005683
-0.6 | 0.00029936 | 0.0014977 | 0.005491
-0.59 | 0.00028392 | 0.0014565 | 0.005326
-0.58 | 0.00027088 | 0.0014024 | 0.005151
-0.57 | 0.00025988 | 0.0013397 | 0.0050129
-0.56 | 0.00024852 | 0.0012921 | 0.0048485
-0.55 | 0.00023774 | 0.0012323 | 0.0046958
-0.54 | 0.00022618 | 0.0011879 | 0.0045295
-0.53 | 0.00021509 | 0.0011555 | 0.0044063
-0.52 | 0.00020505 | 0.0011105 | 0.0042824
-0.51 | 0.0001958 | 0.0010722 | 0.0041531
-0.5 | 0.00019001 | 0.0010343 | 0.0040186
-0.49 | 0.00018159 | 0.0009976 | 0.0039189
-0.48 | 0.00017626 | 0.0009742 | 0.0038325
-0.47 | 0.00016959 | 0.0009498 | 0.0037393
-0.46 | 0.00016612 | 0.0009293 | 0.0036713
-0.45 | 0.0001649 | 0.0009144 | 0.0036422
-0.44 | 0.00016671 | 0.0009204 | 0.0036111
-0.43 | 0.00017087 | 0.0009373 | 0.0036542
-0.42 | 0.0001814 | 0.000951 | 0.0037337
-0.41 | 0.00019694 | 0.0009989 | 0.00389
-0.4 | 0.00022335 | 0.0010782 | 0.0041632
-0.39 | 0.00026084 | 0.001198 | 0.0046083
-0.38 | 0.00031536 | 0.0013792 | 0.0052417
-0.37 | 0.00039228 | 0.001634 | 0.006217
-0.36 | 0.00050048 | 0.0019954 | 0.007505
-0.35 | 0.0006901 | 0.0025001 | 0.009402
-0.34 | 0.0009121 | 0.0032354 | 0.012078
-0.33 | 0.001217 | 0.0042126 | 0.015834
-0.32 | 0.0016343 | 0.0056112 | 0.021058
-0.31 | 0.0022203 | 0.007709 | 0.028331
-0.3 | 0.0030285 | 0.010416 | 0.038515
-0.29 | 0.0041409 | 0.014052 | 0.052671
-0.28 | 0.0056402 | 0.019131 | 0.07214
-0.27 | 0.008066 | 0.026183 | 0.09837
-0.26 | 0.010968 | 0.035801 | 0.13534
-0.25 | 0.014968 | 0.048777 | 0.18472
-0.24 | 0.020344 | 0.06738 | 0.25181
-0.23 | 0.027866 | 0.09189 | 0.34408
-0.22 | 0.037925 | 0.1241 | 0.46536
-0.21 | 0.051766 | 0.16824 | 0.6279
-0.2 | 0.07164 | 0.22794 | 0.8537
-0.19 | 0.09688 | 0.30887 | 1.1444
-0.18 | 0.13122 | 0.41755 | 1.5345
-0.17 | 0.17727 | 0.55759 | 2.0494
-0.16 | 0.23792 | 0.7489 | 2.6846
-0.15 | 0.32044 | 1.0001 | 3.5302
-0.14 | 0.43046 | 1.3256 | 4.6137
-0.13 | 0.5742 | 1.7536 | 5.977
-0.12 | 0.7658 | 2.3015 | 7.607
-0.11 | 1.0149 | 3.0039 | 9.637
-0.1 | 1.3382 | 3.893 | 12.05
-0.09 | 1.7679 | 5.0184 | 14.926
-0.08 | 2.3029 | 6.441 | 18.232
-0.07 | 2.9868 | 8.146 | 21.976
-0.06 | 3.8433 | 10.228 | 26.32
-0.05 | 4.9109 | 12.69 | 31.115
-0.04 | 6.16 | 15.642 | 36.437
-0.03 | 7.736 | 19.041 | 42.236
-0.02 | 9.598 | 22.89 | 48.58
-0.01 | 11.769 | 27.381 | 55.451
0 | 14.303 | 32.308 | 62.86
0.01 | 17.164 | 37.737 | 70.49
0.02 | 20.35 | 43.637 | 78.65
0.03 | 23.913 | 50.139 | 87.23
0.04 | 27.794 | 56.97 | 96.03
0.05 | 31.909 | 64.32 | 105.35
0.06 | 36.341 | 71.91 | 114.91
0.07 | 40.97 | 80.29 | 124.9
0.08 | 45.744 | 88.77 | 134.89
0.09 | 50.692 | 97.61 | 145.42
0.1 | 55.727 | 106.77 | 156.01
0.11 | 60.63 | 116.15 | 166.83
0.12 | 65.88 | 125.99 | 178.08
0.13 | 70.95 | 135.89 | 189.05
0.14 | 75.88 | 146.07 | 200.38
0.15 | 80.65 | 156.31 | 211.88
0.16 | 85.43 | 166.89 | 223.58
0.17 | 90.06 | 177.51 | 235.17
0.18 | 94.61 | 188.28 | 246.81
0.19 | 98.88 | 199.14 | 258.66
0.2 | 102.94 | 209.97 | 270.49
0.21 | 106.77 | 221.33 | 282.52
0.22 | 110.38 | 232.42 | 294.37
0.23 | 113.88 | 243.56 | 306.36
0.24 | 117.32 | 254.83 | 318.28
0.25 | 120.56 | 266.01 | 330.37
0.26 | 123.58 | 277.32 | 342.41
0.27 | 126.11 | 288.52 | 353.94
0.28 | 128.61 | 299.74 | 365.94
0.29 | 131.12 | 310.78 | 377.72
0.3 | 133.53 | 322.04 | 389.51
0.31 | 135.93 | 333.01 | 401.24
0.32 | 137.87 | 344.03 | 412.7
0.33 | 139.47 | 354.96 | 424.29
0.34 | 141.25 | 365.55 | 435.64
0.35 | 143.26 | 376.3 | 446.9
0.36 | 144.86 | 386.9 | 457.91
0.37 | 146.21 | 397.41 | 469.1
0.38 | 147.41 | 407.78 | 479.96
0.39 | 148.7 | 417.66 | 490.69
0.4 | 150.45 | 427.65 | 501.3
0.41 | 151.42 | 437.41 | 511.53
0.42 | 152.18 | 447 | 521.98
0.43 | 153.21 | 456.41 | 532.08
0.44 | 154.32 | 465.42 | 541.98
0.45 | 155.56 | 474.32 | 551.73
0.46 | 156.08 | 483.11 | 561.14
0.47 | 156.71 | 491.49 | 570.4
0.48 | 157.49 | 499.52 | 579.1
0.49 | 158.73 | 507.4 | 588.2
0.5 | 159.12 | 515.1 | 597

## Tranconductance (mS-mm)
VGS (V) | VDS = 0.100 V | VDS = 0.500 V | VDS = 0.900 V
-0.75 | -0.00292 | -0.00961 | -0.025
-0.74 | -0.002935 | -0.009175 | -0.0259
-0.73 | -0.00253 | -0.00892 | -0.02735
-0.72 | -0.00238 | -0.009225 | -0.02695
-0.71 | -0.0025925 | -0.007965 | -0.0233
-0.7 | -0.0021885 | -0.007385 | -0.02485
-0.69 | -0.0020005 | -0.00749 | -0.025
-0.68 | -0.0019245 | -0.00672 | -0.01895
-0.67 | -0.001546 | -0.00694 | -0.0202
-0.66 | -0.0018295 | -0.00707 | -0.0216
-0.65 | -0.002148 | -0.00735 | -0.01985
-0.64 | -0.001793 | -0.007235 | -0.02045
-0.63 | -0.001597 | -0.00608 | -0.019
-0.62 | -0.001575 | -0.005885 | -0.01825
-0.61 | -0.001508 | -0.00579 | -0.01935
-0.6 | -0.0015285 | -0.004705 | -0.01785
-0.59 | -0.001424 | -0.004765 | -0.017
-0.58 | -0.001202 | -0.00584 | -0.015655
-0.57 | -0.001118 | -0.005515 | -0.015125
-0.56 | -0.001107 | -0.00537 | -0.015855
-0.55 | -0.001117 | -0.00521 | -0.01595
-0.54 | -0.0011325 | -0.00384 | -0.014475
-0.53 | -0.0010565 | -0.00387 | -0.012355
-0.52 | -0.0009645 | -0.004165 | -0.01266
-0.51 | -0.000752 | -0.00381 | -0.01319
-0.5 | -0.0007105 | -0.00373 | -0.01171
-0.49 | -0.0006875 | -0.003005 | -0.009305
-0.48 | -0.0006 | -0.00239 | -0.00898
-0.47 | -0.000507 | -0.002245 | -0.00806
-0.46 | -0.0002345 | -0.00177 | -0.004855
-0.45 | 2.95e-05 | -0.000445 | -0.00301
-0.44 | 0.0002985 | 0.001145 | 0.0006
-0.43 | 0.0007345 | 0.00153 | 0.00613
-0.42 | 0.0013035 | 0.00308 | 0.01179
-0.41 | 0.0020975 | 0.00636 | 0.021475
-0.4 | 0.003195 | 0.009955 | 0.035915
-0.39 | 0.0046005 | 0.01505 | 0.053925
-0.38 | 0.006572 | 0.0218 | 0.080435
-0.37 | 0.009256 | 0.03081 | 0.113165
-0.36 | 0.014891 | 0.043305 | 0.15925
-0.35 | 0.020581 | 0.062 | 0.22865
-0.34 | 0.026345 | 0.085625 | 0.3216
-0.33 | 0.03611 | 0.11879 | 0.449
-0.32 | 0.050165 | 0.17482 | 0.62485
-0.31 | 0.06971 | 0.24024 | 0.87285
-0.3 | 0.09603 | 0.31715 | 1.217
-0.29 | 0.130585 | 0.43575 | 1.68125
-0.28 | 0.196255 | 0.60655 | 2.28495
-0.27 | 0.26639 | 0.8335 | 3.16
-0.26 | 0.3451 | 1.1297 | 4.3175
-0.25 | 0.4688 | 1.57895 | 5.8235
-0.24 | 0.6449 | 2.15565 | 7.968
-0.23 | 0.87905 | 2.836 | 10.6775
-0.22 | 1.195 | 3.8175 | 14.191
-0.21 | 1.68575 | 5.192 | 19.417
-0.2 | 2.2557 | 7.0315 | 25.825
-0.19 | 2.979 | 9.4805 | 34.04
-0.18 | 4.0195 | 12.436 | 45.25
-0.17 | 5.335 | 16.5675 | 57.505
-0.16 | 7.1585 | 22.1255 | 74.04
-0.15 | 9.627 | 28.835 | 96.455
-0.14 | 12.688 | 37.675 | 122.34
-0.13 | 16.767 | 48.795 | 149.665
-0.12 | 22.035 | 62.515 | 183
-0.11 | 28.62 | 79.575 | 222.15
-0.1 | 37.65 | 100.725 | 264.45
-0.09 | 48.235 | 127.4 | 309.1
-0.08 | 60.945 | 156.38 | 352.5
-0.07 | 77.02 | 189.35 | 404.4
-0.06 | 96.205 | 227.2 | 456.95
-0.05 | 115.835 | 270.7 | 505.85
-0.04 | 141.255 | 317.55 | 556.05
-0.03 | 171.9 | 362.4 | 607.15
-0.02 | 201.65 | 417 | 660.75
-0.01 | 235.25 | 470.9 | 714
0 | 269.75 | 517.8 | 751.95
0.01 | 302.35 | 566.45 | 789.5
0.02 | 337.45 | 620.1 | 837
0.03 | 372.2 | 666.65 | 869
0.04 | 399.8 | 709.05 | 906
0.05 | 427.35 | 747 | 944
0.06 | 453.05 | 798.5 | 977.5
0.07 | 470.15 | 843 | 999
0.08 | 486.1 | 866 | 1026
0.09 | 499.15 | 900 | 1056
0.1 | 496.9 | 927 | 1070.5
0.11 | 507.65 | 961 | 1103.5
0.12 | 516 | 987 | 1111
0.13 | 500 | 1004 | 1115
0.14 | 485 | 1021 | 1141.5
0.15 | 477.5 | 1041 | 1160
0.16 | 470.5 | 1060 | 1164.5
0.17 | 459 | 1069.5 | 1161.5
0.18 | 441 | 1081.5 | 1174.5
0.19 | 416.5 | 1084.5 | 1184
0.2 | 394.5 | 1109.5 | 1193
0.21 | 372 | 1122.5 | 1194
0.22 | 355.5 | 1111.5 | 1192
0.23 | 347 | 1120.5 | 1195.5
0.24 | 334 | 1122.5 | 1200.5
0.25 | 313 | 1124.5 | 1206.5
0.26 | 277.5 | 1125.5 | 1178.5
0.27 | 251.5 | 1121 | 1176.5
0.28 | 250.5 | 1113 | 1189
0.29 | 246 | 1115 | 1178.5
0.3 | 240.5 | 1111.5 | 1176
0.31 | 217 | 1099.5 | 1159.5
0.32 | 177 | 1097.5 | 1152.5
0.33 | 169 | 1076 | 1147
0.34 | 189.5 | 1067 | 1130.5
0.35 | 180.5 | 1067.5 | 1113.5
0.36 | 147.5 | 1055.5 | 1110
0.37 | 127.5 | 1044 | 1102.5
0.38 | 124.5 | 1012.5 | 1079.5
0.39 | 152 | 993.5 | 1067
0.4 | 136 | 987.5 | 1042
0.41 | 86.5 | 967.5 | 1034
0.42 | 89.5 | 950 | 1027.5
0.43 | 107 | 921 | 1000
0.44 | 117.5 | 895.5 | 982.5
0.45 | 88 | 884.5 | 958
0.46 | 57.5 | 858.5 | 933.5
0.47 | 70.5 | 820.5 | 898
0.48 | 101 | 795.5 | 890
0.49 | 81.5 | 779 | 895
0.5 | 39 | 770 | 880