## IDS-VDS Characteristic (mA-mm)
VGS (V) | VDS = 0.100 V | VDS = 0.500 V | VDS = 0.900 V
-0.75 | 0.0005893 | 0.0026057 | 0.009059
-0.74 | 0.0005592 | 0.0025166 | 0.008834
-0.73 | 0.0005375 | 0.0024247 | 0.008561
-0.72 | 0.0005153 | 0.0023376 | 0.008287
-0.71 | 0.00048519 | 0.0022603 | 0.008006
-0.7 | 0.00046592 | 0.0021745 | 0.00777
-0.69 | 0.00044248 | 0.0020833 | 0.007568
-0.68 | 0.00042604 | 0.0020213 | 0.007336
-0.67 | 0.00040414 | 0.0019308 | 0.007063
-0.66 | 0.00038489 | 0.0018615 | 0.006809
-0.65 | 0.00036643 | 0.0017878 | 0.006619
-0.64 | 0.00035114 | 0.0017182 | 0.006422
-0.63 | 0.00033451 | 0.0016616 | 0.006216
-0.62 | 0.00031943 | 0.0015985 | 0.005997
-0.61 | 0.00030616 | 0.0015401 | 0.005843
-0.6 | 0.00029157 | 0.0014862 | 0.005624
-0.59 | 0.00027546 | 0.0014187 | 0.00544
-0.58 | 0.00026372 | 0.001368 | 0.005261
-0.57 | 0.00025097 | 0.0013198 | 0.00514
-0.56 | 0.00023984 | 0.0012667 | 0.004959
-0.55 | 0.00022865 | 0.0012203 | 0.0048045
-0.54 | 0.00021679 | 0.0011732 | 0.0046403
-0.53 | 0.00020808 | 0.0011346 | 0.0044879
-0.52 | 0.00019629 | 0.0010875 | 0.004321
-0.51 | 0.00018797 | 0.0010491 | 0.0041897
-0.5 | 0.00018129 | 0.0010084 | 0.0040744
-0.49 | 0.0001737 | 0.000976 | 0.003959
-0.48 | 0.00016829 | 0.0009491 | 0.0038649
-0.47 | 0.00016329 | 0.0009238 | 0.0037678
-0.46 | 0.00015998 | 0.0009067 | 0.0037084
-0.45 | 0.00015811 | 0.0008978 | 0.0036708
-0.44 | 0.00016059 | 0.0008993 | 0.0036567
-0.43 | 0.00016635 | 0.0009074 | 0.0036749
-0.42 | 0.00017571 | 0.0009332 | 0.0037812
-0.41 | 0.00019251 | 0.0009807 | 0.0039412
-0.4 | 0.00021767 | 0.0010602 | 0.004257
-0.39 | 0.00025642 | 0.0011844 | 0.0046773
-0.38 | 0.00031044 | 0.0013681 | 0.0053107
-0.37 | 0.00038781 | 0.001629 | 0.006292
-0.36 | 0.00049836 | 0.0019878 | 0.007644
-0.35 | 0.0006865 | 0.002506 | 0.009572
-0.34 | 0.00091 | 0.003231 | 0.012261
-0.33 | 0.0012151 | 0.0042436 | 0.016137
-0.32 | 0.0016355 | 0.0056262 | 0.021478
-0.31 | 0.0022197 | 0.007712 | 0.028998
-0.3 | 0.0030341 | 0.010417 | 0.039393
-0.29 | 0.0041378 | 0.014155 | 0.053755
-0.28 | 0.0056616 | 0.019309 | 0.07381
-0.27 | 0.00806 | 0.026393 | 0.1006
-0.26 | 0.011009 | 0.036091 | 0.13845
-0.25 | 0.015026 | 0.049104 | 0.18861
-0.24 | 0.02046 | 0.06804 | 0.25807
-0.23 | 0.027882 | 0.09234 | 0.35095
-0.22 | 0.0381 | 0.12594 | 0.47829
-0.21 | 0.051812 | 0.17013 | 0.6455
-0.2 | 0.07182 | 0.23046 | 0.8757
-0.19 | 0.09725 | 0.31227 | 1.1699
-0.18 | 0.13181 | 0.4201 | 1.5665
-0.17 | 0.17778 | 0.56462 | 2.0826
-0.16 | 0.23928 | 0.7552 | 2.7469
-0.15 | 0.32067 | 1.0104 | 3.6064
-0.14 | 0.43241 | 1.3392 | 4.7137
-0.13 | 0.5766 | 1.7723 | 6.081
-0.12 | 0.7692 | 2.3326 | 7.739
-0.11 | 1.0206 | 3.0491 | 9.795
-0.1 | 1.348 | 3.9343 | 12.241
-0.09 | 1.7736 | 5.0909 | 15.145
-0.08 | 2.3217 | 6.496 | 18.53
-0.07 | 3.0087 | 8.262 | 22.297
-0.06 | 3.868 | 10.37 | 26.699
-0.05 | 4.9485 | 12.857 | 31.567
-0.04 | 6.209 | 15.816 | 36.976
-0.03 | 7.804 | 19.274 | 42.849
-0.02 | 9.677 | 23.209 | 49.299
-0.01 | 11.859 | 27.719 | 56.218
0 | 14.418 | 32.735 | 63.67
0.01 | 17.316 | 38.28 | 71.51
0.02 | 20.522 | 44.213 | 79.77
0.03 | 24.131 | 50.849 | 88.48
0.04 | 28.019 | 57.75 | 97.47
0.05 | 32.152 | 65.22 | 106.85
0.06 | 36.627 | 73.1 | 116.67
0.07 | 41.324 | 81.39 | 126.79
0.08 | 46.167 | 90.06 | 136.89
0.09 | 51.167 | 99.06 | 147.57
0.1 | 56.233 | 108.06 | 158.39
0.11 | 61.27 | 117.7 | 169.36
0.12 | 66.42 | 127.68 | 180.72
0.13 | 71.49 | 137.69 | 191.8
0.14 | 76.46 | 148.09 | 203.38
0.15 | 81.41 | 158.35 | 215.02
0.16 | 86.3 | 169.16 | 226.78
0.17 | 91.06 | 179.94 | 238.59
0.18 | 95.53 | 190.88 | 250.48
0.19 | 99.71 | 201.82 | 262.43
0.2 | 103.74 | 212.98 | 274.4
0.21 | 107.85 | 224.35 | 286.63
0.22 | 111.62 | 235.58 | 298.46
0.23 | 115.25 | 246.84 | 310.64
0.24 | 118.61 | 258.02 | 322.76
0.25 | 121.58 | 269.58 | 334.99
0.26 | 124.63 | 280.92 | 347.09
0.27 | 127.37 | 292.3 | 358.89
0.28 | 130.14 | 303.66 | 370.97
0.29 | 132.76 | 314.69 | 382.77
0.3 | 135.02 | 326.11 | 394.72
0.31 | 137.17 | 337.33 | 406.55
0.32 | 139.11 | 348.39 | 418.12
0.33 | 141.2 | 359.44 | 429.74
0.34 | 143.18 | 370.25 | 441.25
0.35 | 144.92 | 381 | 452.53
0.36 | 146.27 | 391.69 | 463.68
0.37 | 147.79 | 402.31 | 474.86
0.38 | 149.45 | 412.58 | 485.77
0.39 | 150.7 | 422.7 | 496.53
0.4 | 152.04 | 432.64 | 507.18
0.41 | 152.88 | 442.47 | 517.44
0.42 | 154.16 | 452.27 | 527.82
0.43 | 155.42 | 461.52 | 537.98
0.44 | 156.21 | 470.65 | 547.82
0.45 | 157.15 | 479.52 | 557.52
0.46 | 157.93 | 488.29 | 567.03
0.47 | 158.89 | 496.79 | 575.8
0.48 | 159.8 | 504.82 | 585
0.49 | 160.67 | 512.68 | 594
0.5 | 161.06 | 520.28 | 602.3

## Tranconductance (mS-mm)
VGS (V) | VDS = 0.100 V | VDS = 0.500 V | VDS = 0.900 V
-0.75 | -0.00301 | -0.00891 | -0.0225
-0.74 | -0.00259 | -0.00905 | -0.0249
-0.73 | -0.002195 | -0.00895 | -0.02735
-0.72 | -0.0026155 | -0.00822 | -0.02775
-0.71 | -0.002469 | -0.008155 | -0.02585
-0.7 | -0.0021355 | -0.00885 | -0.0219
-0.69 | -0.001994 | -0.00766 | -0.0217
-0.68 | -0.001917 | -0.007625 | -0.02525
-0.67 | -0.0020575 | -0.00799 | -0.02635
-0.66 | -0.0018855 | -0.00715 | -0.0222
-0.65 | -0.0016875 | -0.007165 | -0.01935
-0.64 | -0.001596 | -0.00631 | -0.02015
-0.63 | -0.0015855 | -0.005985 | -0.02125
-0.62 | -0.0014175 | -0.006075 | -0.01865
-0.61 | -0.001393 | -0.005615 | -0.01865
-0.6 | -0.001535 | -0.00607 | -0.02015
-0.59 | -0.0013925 | -0.00591 | -0.01815
-0.58 | -0.0012245 | -0.004945 | -0.015
-0.57 | -0.001194 | -0.005065 | -0.0151
-0.56 | -0.001116 | -0.004975 | -0.016775
-0.55 | -0.0011525 | -0.004675 | -0.015935
-0.54 | -0.0010285 | -0.004285 | -0.01583
-0.53 | -0.001025 | -0.004285 | -0.015965
-0.52 | -0.0010055 | -0.004275 | -0.01491
-0.51 | -0.00075 | -0.003955 | -0.01233
-0.5 | -0.0007135 | -0.003655 | -0.011535
-0.49 | -0.00065 | -0.002965 | -0.010475
-0.48 | -0.0005205 | -0.00261 | -0.00956
-0.47 | -0.0004155 | -0.00212 | -0.007825
-0.46 | -0.000259 | -0.0013 | -0.00485
-0.45 | 3.05e-05 | -0.00037 | -0.002585
-0.44 | 0.000412 | 0.00048 | 0.000205
-0.43 | 0.000756 | 0.001695 | 0.006225
-0.42 | 0.001308 | 0.003665 | 0.013315
-0.41 | 0.002098 | 0.00635 | 0.02379
-0.4 | 0.0031955 | 0.010185 | 0.036805
-0.39 | 0.0046385 | 0.015395 | 0.052685
-0.38 | 0.0065695 | 0.02223 | 0.080735
-0.37 | 0.009396 | 0.030985 | 0.116665
-0.36 | 0.0149345 | 0.04385 | 0.164
-0.35 | 0.020582 | 0.06216 | 0.23085
-0.34 | 0.02643 | 0.08688 | 0.32825
-0.33 | 0.036275 | 0.11976 | 0.46085
-0.32 | 0.05023 | 0.17342 | 0.64305
-0.31 | 0.06993 | 0.23954 | 0.89575
-0.3 | 0.095905 | 0.32215 | 1.23785
-0.29 | 0.131375 | 0.4446 | 1.72085
-0.28 | 0.19611 | 0.6119 | 2.34225
-0.27 | 0.26737 | 0.8391 | 3.232
-0.26 | 0.3483 | 1.13555 | 4.4005
-0.25 | 0.47255 | 1.59745 | 5.981
-0.24 | 0.6428 | 2.1618 | 8.117
-0.23 | 0.882 | 2.895 | 11.011
-0.22 | 1.1965 | 3.8895 | 14.7275
-0.21 | 1.686 | 5.226 | 19.8705
-0.2 | 2.2719 | 7.107 | 26.22
-0.19 | 2.9995 | 9.482 | 34.54
-0.18 | 4.0265 | 12.6175 | 45.635
-0.17 | 5.3735 | 16.755 | 59.02
-0.16 | 7.1445 | 22.289 | 76.19
-0.15 | 9.6565 | 29.2 | 98.34
-0.14 | 12.7965 | 38.095 | 123.73
-0.13 | 16.8395 | 49.67 | 151.265
-0.12 | 22.2 | 63.84 | 185.7
-0.11 | 28.94 | 80.085 | 225.1
-0.1 | 37.65 | 102.09 | 267.5
-0.09 | 48.685 | 128.085 | 314.45
-0.08 | 61.755 | 158.555 | 357.6
-0.07 | 77.315 | 193.7 | 408.45
-0.06 | 96.99 | 229.75 | 463.5
-0.05 | 117.05 | 272.3 | 513.85
-0.04 | 142.775 | 320.85 | 564.1
-0.03 | 173.4 | 369.65 | 616.15
-0.02 | 202.75 | 422.25 | 668.45
-0.01 | 237.05 | 476.3 | 718.55
0 | 272.85 | 528.05 | 764.6
0.01 | 305.2 | 573.9 | 805
0.02 | 340.75 | 628.45 | 848.5
0.03 | 374.85 | 676.85 | 885
0.04 | 401.05 | 718.55 | 918.5
0.05 | 430.4 | 767.5 | 960
0.06 | 458.6 | 808.5 | 997
0.07 | 477 | 848 | 1011
0.08 | 492.15 | 883.5 | 1039
0.09 | 503.3 | 900 | 1075
0.1 | 505.15 | 932 | 1089.5
0.11 | 509.35 | 981 | 1116.5
0.12 | 511 | 999.5 | 1122
0.13 | 502 | 1020.5 | 1133
0.14 | 496 | 1033 | 1161
0.15 | 492 | 1053.5 | 1170
0.16 | 482.5 | 1079.5 | 1178.5
0.17 | 461.5 | 1086 | 1185
0.18 | 432.5 | 1094 | 1192
0.19 | 410.5 | 1105 | 1196
0.2 | 407 | 1126.5 | 1210
0.21 | 394 | 1130 | 1203
0.22 | 370 | 1124.5 | 1200.5
0.23 | 349.5 | 1122 | 1215
0.24 | 316.5 | 1137 | 1217.5
0.25 | 301 | 1145 | 1216.5
0.26 | 289.5 | 1136 | 1195
0.27 | 275.5 | 1137 | 1194
0.28 | 269.5 | 1119.5 | 1194
0.29 | 244 | 1122.5 | 1187.5
0.3 | 220.5 | 1132 | 1189
0.31 | 204.5 | 1114 | 1170
0.32 | 201.5 | 1105.5 | 1159.5
0.33 | 203.5 | 1093 | 1156.5
0.34 | 186 | 1078 | 1139.5
0.35 | 154.5 | 1072 | 1121.5
0.36 | 143.5 | 1065.5 | 1116.5
0.37 | 159 | 1044.5 | 1104.5
0.38 | 145.5 | 1019.5 | 1083.5
0.39 | 129.5 | 1003 | 1070.5
0.4 | 109 | 988.5 | 1045.5
0.41 | 106 | 981.5 | 1032
0.42 | 127 | 952.5 | 1027
0.43 | 102.5 | 919 | 1000
0.44 | 86.5 | 900 | 977
0.45 | 86 | 882 | 960.5
0.46 | 87 | 863.5 | 914
0.47 | 93.5 | 826.5 | 898.5
0.48 | 89 | 794.5 | 910
0.49 | 63 | 773 | 865
0.5 | 39 | 760 | 830