## IDS-VDS Characteristic (mA-mm)
VGS (V) | VDS = 0.100 V | VDS = 0.500 V | VDS = 0.900 V
-0.75 | 0.00057 | 0.002363 | 0.008042
-0.74 | 0.0005386 | 0.0022916 | 0.007794
-0.73 | 0.0005125 | 0.0022119 | 0.007577
-0.72 | 0.00048557 | 0.0021198 | 0.007354
-0.71 | 0.0004613 | 0.0020494 | 0.007133
-0.7 | 0.00044427 | 0.0019816 | 0.006838
-0.69 | 0.00042476 | 0.0019086 | 0.00671
-0.68 | 0.00040386 | 0.001843 | 0.006493
-0.67 | 0.00038436 | 0.0017785 | 0.006342
-0.66 | 0.00036717 | 0.0017069 | 0.006102
-0.65 | 0.00035076 | 0.0016578 | 0.005907
-0.64 | 0.00033496 | 0.0015989 | 0.005729
-0.63 | 0.00032112 | 0.0015347 | 0.005529
-0.62 | 0.00030595 | 0.0014787 | 0.00537
-0.61 | 0.00029129 | 0.0014241 | 0.005204
-0.6 | 0.00027731 | 0.0013767 | 0.00502
-0.59 | 0.00026259 | 0.0013165 | 0.0048709
-0.58 | 0.00025108 | 0.0012775 | 0.0047198
-0.57 | 0.00024071 | 0.001227 | 0.0045733
-0.56 | 0.00022974 | 0.0011808 | 0.0044372
-0.55 | 0.00022094 | 0.0011403 | 0.0043068
-0.54 | 0.0002094 | 0.0011013 | 0.00415
-0.53 | 0.00020094 | 0.001061 | 0.0040268
-0.52 | 0.00019162 | 0.0010277 | 0.0039101
-0.51 | 0.00018352 | 0.0009872 | 0.003792
-0.5 | 0.00017631 | 0.0009559 | 0.0036994
-0.49 | 0.00016972 | 0.0009262 | 0.0035944
-0.48 | 0.00016437 | 0.0009061 | 0.0035043
-0.47 | 0.00015999 | 0.0008832 | 0.0034535
-0.46 | 0.00015739 | 0.0008702 | 0.0033909
-0.45 | 0.00015807 | 0.0008602 | 0.003367
-0.44 | 0.00016109 | 0.0008691 | 0.0033935
-0.43 | 0.00016896 | 0.000884 | 0.0034741
-0.42 | 0.00018075 | 0.0009228 | 0.0036134
-0.41 | 0.00020026 | 0.0009897 | 0.0038386
-0.4 | 0.00022964 | 0.0010853 | 0.0041921
-0.39 | 0.00027375 | 0.0012328 | 0.0047351
-0.38 | 0.00033551 | 0.0014466 | 0.0055047
-0.37 | 0.00042369 | 0.001748 | 0.006697
-0.36 | 0.00054561 | 0.0021757 | 0.008261
-0.35 | 0.0007581 | 0.0027784 | 0.010557
-0.34 | 0.0010087 | 0.0036069 | 0.013745
-0.33 | 0.0013494 | 0.004768 | 0.018211
-0.32 | 0.0018166 | 0.006521 | 0.024368
-0.31 | 0.0024731 | 0.008727 | 0.03304
-0.3 | 0.0033761 | 0.01179 | 0.044837
-0.29 | 0.0046096 | 0.016098 | 0.06164
-0.28 | 0.006502 | 0.021852 | 0.08406
-0.27 | 0.008903 | 0.029975 | 0.115
-0.26 | 0.012094 | 0.040735 | 0.15736
-0.25 | 0.016538 | 0.055702 | 0.21472
-0.24 | 0.022465 | 0.07622 | 0.29283
-0.23 | 0.030606 | 0.10366 | 0.39611
-0.22 | 0.041593 | 0.14107 | 0.53704
-0.21 | 0.056402 | 0.19071 | 0.7229
-0.2 | 0.07832 | 0.25781 | 0.9732
-0.19 | 0.10566 | 0.3466 | 1.3084
-0.18 | 0.14275 | 0.46443 | 1.7469
-0.17 | 0.1926 | 0.6264 | 2.3054
-0.16 | 0.25846 | 0.8358 | 3.0353
-0.15 | 0.34684 | 1.1104 | 3.9692
-0.14 | 0.46539 | 1.4766 | 5.1489
-0.13 | 0.6209 | 1.9417 | 6.6
-0.12 | 0.8255 | 2.5476 | 8.406
-0.11 | 1.0917 | 3.2993 | 10.582
-0.1 | 1.439 | 4.2826 | 13.152
-0.09 | 1.8893 | 5.5128 | 16.23
-0.08 | 2.459 | 7.007 | 19.644
-0.07 | 3.1784 | 8.847 | 23.716
-0.06 | 4.0796 | 11.023 | 28.152
-0.05 | 5.1839 | 13.684 | 33.207
-0.04 | 6.515 | 16.767 | 38.636
-0.03 | 8.144 | 20.336 | 44.669
-0.02 | 10.067 | 24.369 | 51.187
-0.01 | 12.322 | 28.965 | 58.21
0 | 14.965 | 34.088 | 65.9
0.01 | 17.882 | 39.721 | 73.67
0.02 | 21.13 | 45.839 | 81.82
0.03 | 24.777 | 52.376 | 90.54
0.04 | 28.67 | 59.4 | 99.63
0.05 | 32.888 | 66.82 | 108.99
0.06 | 37.321 | 74.78 | 118.67
0.07 | 41.999 | 83.08 | 128.65
0.08 | 46.845 | 91.67 | 138.93
0.09 | 51.746 | 100.51 | 149.47
0.1 | 56.785 | 109.78 | 160.19
0.11 | 61.79 | 119.31 | 171.14
0.12 | 66.86 | 129.19 | 182.11
0.13 | 71.95 | 139.19 | 193.44
0.14 | 76.9 | 149.17 | 204.86
0.15 | 81.8 | 159.63 | 216.28
0.16 | 86.45 | 170.34 | 227.97
0.17 | 90.96 | 180.94 | 239.56
0.18 | 95.39 | 191.86 | 251.39
0.19 | 99.67 | 202.58 | 263.19
0.2 | 103.84 | 213.68 | 275.11
0.21 | 107.61 | 224.86 | 286.93
0.22 | 111.1 | 236.02 | 298.98
0.23 | 114.56 | 247.08 | 310.95
0.24 | 117.78 | 258.26 | 322.75
0.25 | 121.18 | 269.61 | 334.96
0.26 | 124.02 | 280.83 | 346.58
0.27 | 126.73 | 292.03 | 358.57
0.28 | 129.12 | 303.01 | 370.36
0.29 | 131.58 | 314.23 | 382.09
0.3 | 133.88 | 325.38 | 393.88
0.31 | 136.11 | 336.37 | 405.43
0.32 | 138.15 | 347.43 | 417
0.33 | 139.91 | 358.14 | 428.48
0.34 | 141.7 | 368.97 | 439.78
0.35 | 143.27 | 379.58 | 450.85
0.36 | 145.03 | 390.04 | 462
0.37 | 146.56 | 400.51 | 473.03
0.38 | 147.46 | 410.66 | 483.85
0.39 | 149.05 | 420.65 | 494.55
0.4 | 150.29 | 430.47 | 504.87
0.41 | 151.47 | 440.13 | 515.25
0.42 | 152.48 | 449.67 | 525.51
0.43 | 153.26 | 458.94 | 535.49
0.44 | 154.41 | 467.94 | 545.33
0.45 | 155.4 | 476.72 | 554.83
0.46 | 156.28 | 485.38 | 564.34
0.47 | 156.92 | 493.63 | 573.4
0.48 | 157.79 | 501.63 | 582.2
0.49 | 158.45 | 509.38 | 591
0.5 | 159.36 | 516.91 | 599.4

## Tranconductance (mS-mm)
VGS (V) | VDS = 0.100 V | VDS = 0.500 V | VDS = 0.900 V
-0.75 | -0.00314 | -0.00714 | -0.0248
-0.74 | -0.002875 | -0.007555 | -0.02325
-0.73 | -0.0026515 | -0.00859 | -0.022
-0.72 | -0.00256 | -0.008125 | -0.0222
-0.71 | -0.002065 | -0.00691 | -0.0258
-0.7 | -0.001827 | -0.00704 | -0.02115
-0.69 | -0.0020205 | -0.00693 | -0.01725
-0.68 | -0.00202 | -0.006505 | -0.0184
-0.67 | -0.0018345 | -0.006805 | -0.01955
-0.66 | -0.00168 | -0.006035 | -0.02175
-0.65 | -0.0016105 | -0.0054 | -0.01865
-0.64 | -0.001482 | -0.006155 | -0.0189
-0.63 | -0.0014505 | -0.00601 | -0.01795
-0.62 | -0.0014915 | -0.00553 | -0.01625
-0.61 | -0.001432 | -0.0051 | -0.0175
-0.6 | -0.001435 | -0.00538 | -0.016655
-0.59 | -0.0013115 | -0.00496 | -0.01501
-0.58 | -0.001094 | -0.004475 | -0.01488
-0.57 | -0.001067 | -0.004835 | -0.01413
-0.56 | -0.0009885 | -0.004335 | -0.013325
-0.55 | -0.001017 | -0.003975 | -0.01436
-0.54 | -0.001 | -0.003965 | -0.014
-0.53 | -0.000889 | -0.00368 | -0.011995
-0.52 | -0.000871 | -0.00369 | -0.01174
-0.51 | -0.0007655 | -0.00359 | -0.010535
-0.5 | -0.00069 | -0.00305 | -0.00988
-0.49 | -0.000597 | -0.00249 | -0.009755
-0.48 | -0.0004865 | -0.00215 | -0.007045
-0.47 | -0.000349 | -0.001795 | -0.00567
-0.46 | -9.6e-05 | -0.00115 | -0.004325
-0.45 | 0.000185 | -5.5e-05 | 0.00013
-0.44 | 0.0005445 | 0.00119 | 0.005355
-0.43 | 0.000983 | 0.002685 | 0.010995
-0.42 | 0.001565 | 0.005285 | 0.018225
-0.41 | 0.0024445 | 0.008125 | 0.028935
-0.4 | 0.0036745 | 0.012155 | 0.044825
-0.39 | 0.0052935 | 0.018065 | 0.06563
-0.38 | 0.007497 | 0.02576 | 0.098095
-0.37 | 0.010505 | 0.036455 | 0.137815
-0.36 | 0.0167205 | 0.05152 | 0.193
-0.35 | 0.0231545 | 0.07156 | 0.2742
-0.34 | 0.029565 | 0.09948 | 0.3827
-0.33 | 0.040395 | 0.145705 | 0.53115
-0.32 | 0.056185 | 0.19795 | 0.74145
-0.31 | 0.077975 | 0.26345 | 1.02345
-0.3 | 0.106825 | 0.36855 | 1.43
-0.29 | 0.156295 | 0.5031 | 1.96115
-0.28 | 0.21467 | 0.69385 | 2.668
-0.27 | 0.2796 | 0.94415 | 3.665
-0.26 | 0.38175 | 1.28635 | 4.986
-0.25 | 0.51855 | 1.77425 | 6.7735
-0.24 | 0.7034 | 2.3979 | 9.0695
-0.23 | 0.9564 | 3.2425 | 12.2105
-0.22 | 1.2898 | 4.3525 | 16.3395
-0.21 | 1.83635 | 5.837 | 21.808
-0.2 | 2.4629 | 7.7945 | 29.275
-0.19 | 3.2215 | 10.331 | 38.685
-0.18 | 4.347 | 13.99 | 49.85
-0.17 | 5.7855 | 18.5685 | 64.42
-0.16 | 7.712 | 24.2 | 83.19
-0.15 | 10.3465 | 32.04 | 105.68
-0.14 | 13.703 | 41.565 | 131.54
-0.13 | 18.0055 | 53.55 | 162.855
-0.12 | 23.54 | 67.88 | 199.1
-0.11 | 30.675 | 86.75 | 237.3
-0.1 | 39.88 | 110.675 | 282.4
-0.09 | 51 | 136.22 | 324.6
-0.08 | 64.455 | 166.71 | 374.3
-0.07 | 81.03 | 200.8 | 425.4
-0.06 | 100.275 | 241.85 | 474.55
-0.05 | 121.77 | 287.2 | 524.2
-0.04 | 148.005 | 332.6 | 573.1
-0.03 | 177.6 | 380.1 | 627.55
-0.02 | 208.9 | 431.45 | 677.05
-0.01 | 244.9 | 485.95 | 735.65
0 | 278 | 537.8 | 773
0.01 | 308.25 | 587.55 | 796
0.02 | 344.75 | 632.75 | 843.5
0.03 | 377 | 678.05 | 890.5
0.04 | 405.55 | 722.2 | 922.5
0.05 | 432.55 | 769 | 952
0.06 | 455.55 | 813 | 983
0.07 | 476.2 | 844.5 | 1013
0.08 | 487.35 | 871.5 | 1041
0.09 | 497 | 905.5 | 1063
0.1 | 502.2 | 940 | 1083.5
0.11 | 503.75 | 970.5 | 1096
0.12 | 508 | 994 | 1115
0.13 | 502 | 999 | 1137.5
0.14 | 492.5 | 1022 | 1142
0.15 | 477.5 | 1058.5 | 1155.5
0.16 | 458 | 1065.5 | 1164
0.17 | 447 | 1076 | 1171
0.18 | 435.5 | 1082 | 1181.5
0.19 | 422.5 | 1091 | 1186
0.2 | 397 | 1114 | 1187
0.21 | 363 | 1117 | 1193.5
0.22 | 347.5 | 1111 | 1201
0.23 | 334 | 1112 | 1188.5
0.24 | 331 | 1126.5 | 1200.5
0.25 | 312 | 1128.5 | 1191.5
0.26 | 277.5 | 1121 | 1180.5
0.27 | 255 | 1109 | 1189
0.28 | 242.5 | 1110 | 1176
0.29 | 238 | 1118.5 | 1176
0.3 | 226.5 | 1107 | 1167
0.31 | 213.5 | 1102.5 | 1156
0.32 | 190 | 1088.5 | 1152.5
0.33 | 177.5 | 1077 | 1139
0.34 | 168 | 1072 | 1118.5
0.35 | 166.5 | 1053.5 | 1111
0.36 | 164.5 | 1046.5 | 1109
0.37 | 121.5 | 1031 | 1092.5
0.38 | 124.5 | 1007 | 1076
0.39 | 141.5 | 990.5 | 1051
0.4 | 121 | 974 | 1035
0.41 | 109.5 | 960 | 1032
0.42 | 89.5 | 940.5 | 1012
0.43 | 96.5 | 913.5 | 991
0.44 | 107 | 889 | 967
0.45 | 93.5 | 872 | 950.5
0.46 | 76 | 845.5 | 928.5
0.47 | 75.5 | 812.5 | 893
0.48 | 76.5 | 787.5 | 880
0.49 | 78.5 | 764 | 860
0.5 | 91 | 753 | 840