## IDS-VDS Characteristic (mA-mm)
VGS (V) | VDS = 0.100 V | VDS = 0.500 V | VDS = 0.900 V
-0.75 | 0.0006348 | 0.0028821 | 0.010194
-0.74 | 0.0006046 | 0.0027862 | 0.009853
-0.73 | 0.0005749 | 0.0026812 | 0.00955
-0.72 | 0.0005497 | 0.0025729 | 0.009266
-0.71 | 0.0005215 | 0.0024692 | 0.008942
-0.7 | 0.00049842 | 0.0023795 | 0.008649
-0.69 | 0.00048213 | 0.0022945 | 0.008407
-0.68 | 0.00045861 | 0.0022079 | 0.008176
-0.67 | 0.00043529 | 0.0021237 | 0.007921
-0.66 | 0.00041422 | 0.0020431 | 0.007632
-0.65 | 0.00039504 | 0.0019595 | 0.00739
-0.64 | 0.00037999 | 0.0018867 | 0.007146
-0.63 | 0.00036016 | 0.0018251 | 0.006908
-0.62 | 0.00034297 | 0.0017693 | 0.006713
-0.61 | 0.00032522 | 0.0016925 | 0.006503
-0.6 | 0.00031178 | 0.0016276 | 0.006258
-0.59 | 0.00029611 | 0.001561 | 0.006056
-0.58 | 0.00028177 | 0.0015033 | 0.005886
-0.57 | 0.00026681 | 0.0014431 | 0.005662
-0.56 | 0.00025469 | 0.0013983 | 0.00548
-0.55 | 0.00024186 | 0.0013321 | 0.00532
-0.54 | 0.00023244 | 0.0012855 | 0.005167
-0.53 | 0.00021919 | 0.0012409 | 0.0049695
-0.52 | 0.000209 | 0.0011846 | 0.0048348
-0.51 | 0.0001994 | 0.0011519 | 0.0046477
-0.5 | 0.00019084 | 0.0010903 | 0.0044976
-0.49 | 0.00018297 | 0.001062 | 0.0043772
-0.48 | 0.0001767 | 0.0010279 | 0.0042466
-0.47 | 0.00017094 | 0.0010073 | 0.0041437
-0.46 | 0.00016688 | 0.0009808 | 0.0040587
-0.45 | 0.0001647 | 0.0009614 | 0.00401
-0.44 | 0.00016499 | 0.0009548 | 0.0039553
-0.43 | 0.00016942 | 0.0009633 | 0.003962
-0.42 | 0.00017683 | 0.0009853 | 0.0040315
-0.41 | 0.00019258 | 0.0010181 | 0.0041414
-0.4 | 0.00021583 | 0.0010885 | 0.0044074
-0.39 | 0.00025012 | 0.0012015 | 0.0047921
-0.38 | 0.00030103 | 0.0013664 | 0.005377
-0.37 | 0.00037257 | 0.0016036 | 0.00626
-0.36 | 0.00047491 | 0.0019397 | 0.007479
-0.35 | 0.0006529 | 0.0024182 | 0.00923
-0.34 | 0.0008648 | 0.0030968 | 0.011727
-0.33 | 0.0011519 | 0.0040333 | 0.015282
-0.32 | 0.0015574 | 0.0053393 | 0.020242
-0.31 | 0.0021052 | 0.007305 | 0.027146
-0.3 | 0.0028764 | 0.009845 | 0.036875
-0.29 | 0.0039288 | 0.013317 | 0.050347
-0.28 | 0.0053824 | 0.018201 | 0.06914
-0.27 | 0.00771 | 0.024936 | 0.09428
-0.26 | 0.010516 | 0.03404 | 0.12924
-0.25 | 0.014337 | 0.046434 | 0.17732
-0.24 | 0.019551 | 0.06433 | 0.24179
-0.23 | 0.026815 | 0.08769 | 0.33214
-0.22 | 0.036578 | 0.11906 | 0.44826
-0.21 | 0.049845 | 0.16101 | 0.6077
-0.2 | 0.06914 | 0.2188 | 0.825
-0.19 | 0.09372 | 0.29616 | 1.1108
-0.18 | 0.12722 | 0.40118 | 1.487
-0.17 | 0.17174 | 0.53671 | 1.9847
-0.16 | 0.23085 | 0.7211 | 2.6119
-0.15 | 0.31104 | 0.9677 | 3.4565
-0.14 | 0.41852 | 1.2877 | 4.5194
-0.13 | 0.55966 | 1.6965 | 5.826
-0.12 | 0.745 | 2.232 | 7.467
-0.11 | 0.9915 | 2.9268 | 9.46
-0.1 | 1.3158 | 3.7952 | 11.85
-0.09 | 1.7276 | 4.9173 | 14.67
-0.08 | 2.2662 | 6.305 | 17.995
-0.07 | 2.9427 | 7.991 | 21.703
-0.06 | 3.7873 | 10.069 | 25.958
-0.05 | 4.86 | 12.492 | 30.791
-0.04 | 6.1 | 15.41 | 36.069
-0.03 | 7.657 | 18.775 | 41.834
-0.02 | 9.508 | 22.656 | 48.12
-0.01 | 11.689 | 27.012 | 54.848
0 | 14.203 | 31.973 | 62.31
0.01 | 17.091 | 37.401 | 69.96
0.02 | 20.254 | 43.24 | 78
0.03 | 23.82 | 49.765 | 86.53
0.04 | 27.675 | 56.544 | 95.39
0.05 | 31.827 | 63.95 | 104.64
0.06 | 36.196 | 71.53 | 114.09
0.07 | 40.842 | 79.71 | 124.06
0.08 | 45.669 | 88.21 | 133.96
0.09 | 50.583 | 97.13 | 144.39
0.1 | 55.614 | 106.16 | 154.98
0.11 | 60.55 | 115.49 | 165.77
0.12 | 65.67 | 125.32 | 176.95
0.13 | 70.67 | 135.16 | 187.85
0.14 | 75.52 | 145.28 | 199.21
0.15 | 80.47 | 155.43 | 210.67
0.16 | 85.3 | 166.01 | 222.22
0.17 | 89.91 | 176.63 | 233.8
0.18 | 94.22 | 187.37 | 245.45
0.19 | 98.38 | 198.28 | 257.28
0.2 | 102.36 | 208.94 | 269.06
0.21 | 106.39 | 220.23 | 281.1
0.22 | 110.09 | 231.36 | 292.76
0.23 | 113.61 | 242.47 | 304.75
0.24 | 116.81 | 253.63 | 316.67
0.25 | 119.87 | 264.81 | 328.77
0.26 | 122.66 | 276.01 | 340.68
0.27 | 125.51 | 287.19 | 352.3
0.28 | 128.19 | 298.34 | 364.23
0.29 | 130.74 | 309.37 | 376.01
0.3 | 133.14 | 320.56 | 387.7
0.31 | 135.06 | 331.64 | 399.45
0.32 | 136.91 | 342.53 | 410.97
0.33 | 138.96 | 353.5 | 422.41
0.34 | 140.8 | 364.17 | 433.92
0.35 | 142.61 | 374.81 | 445.09
0.36 | 143.94 | 385.39 | 456.11
0.37 | 145.34 | 395.8 | 467.33
0.38 | 147.01 | 406.16 | 478.21
0.39 | 148.29 | 416.2 | 488.93
0.4 | 149.38 | 426.01 | 499.56
0.41 | 150.29 | 435.78 | 509.85
0.42 | 151.54 | 445.42 | 520.31
0.43 | 152.75 | 454.79 | 530.38
0.44 | 153.84 | 463.89 | 540.28
0.45 | 154.32 | 472.7 | 550.01
0.46 | 155.23 | 481.48 | 559.56
0.47 | 156.37 | 489.93 | 568.89
0.48 | 157.07 | 498.02 | 577.8
0.49 | 157.91 | 505.89 | 586.6
0.5 | 158.35 | 513.54 | 595.1

## Tranconductance (mS-mm)
VGS (V) | VDS = 0.100 V | VDS = 0.500 V | VDS = 0.900 V
-0.75 | -0.00302 | -0.00959 | -0.0341
-0.74 | -0.002995 | -0.010045 | -0.0322
-0.73 | -0.002745 | -0.010665 | -0.02935
-0.72 | -0.00267 | -0.0106 | -0.0304
-0.71 | -0.002564 | -0.00967 | -0.03085
-0.7 | -0.0019685 | -0.008735 | -0.02675
-0.69 | -0.0019905 | -0.00858 | -0.02365
-0.68 | -0.002342 | -0.00854 | -0.0243
-0.67 | -0.0022195 | -0.00824 | -0.0272
-0.66 | -0.0020125 | -0.00821 | -0.02655
-0.65 | -0.0017115 | -0.00782 | -0.0243
-0.64 | -0.001744 | -0.00672 | -0.0241
-0.63 | -0.001851 | -0.00587 | -0.02165
-0.62 | -0.001747 | -0.00663 | -0.02025
-0.61 | -0.0015595 | -0.007085 | -0.02275
-0.6 | -0.0014555 | -0.006575 | -0.02235
-0.59 | -0.0015005 | -0.006215 | -0.0186
-0.58 | -0.001465 | -0.005895 | -0.0197
-0.57 | -0.001354 | -0.00525 | -0.0203
-0.56 | -0.0012475 | -0.00555 | -0.0171
-0.55 | -0.0011125 | -0.00564 | -0.01565
-0.54 | -0.0011335 | -0.00456 | -0.017525
-0.53 | -0.001172 | -0.005045 | -0.01661
-0.52 | -0.0009895 | -0.00445 | -0.01609
-0.51 | -0.000908 | -0.004715 | -0.01686
-0.5 | -0.0008215 | -0.004495 | -0.013525
-0.49 | -0.000707 | -0.00312 | -0.01255
-0.48 | -0.0006015 | -0.002735 | -0.011675
-0.47 | -0.000491 | -0.002355 | -0.009395
-0.46 | -0.000312 | -0.002295 | -0.006685
-0.45 | -9.45e-05 | -0.0013 | -0.00517
-0.44 | 0.000236 | 9.5e-05 | -0.0024
-0.43 | 0.000592 | 0.001525 | 0.00381
-0.42 | 0.001158 | 0.00274 | 0.00897
-0.41 | 0.00195 | 0.00516 | 0.018795
-0.4 | 0.002877 | 0.00917 | 0.032535
-0.39 | 0.00426 | 0.013895 | 0.04848
-0.38 | 0.0061225 | 0.020105 | 0.073395
-0.37 | 0.008694 | 0.028665 | 0.1051
-0.36 | 0.0140165 | 0.04073 | 0.1485
-0.35 | 0.0194945 | 0.057855 | 0.2124
-0.34 | 0.02495 | 0.080755 | 0.3026
-0.33 | 0.03463 | 0.112125 | 0.42575
-0.32 | 0.047665 | 0.163585 | 0.5932
-0.31 | 0.06595 | 0.225285 | 0.83165
-0.3 | 0.09118 | 0.3006 | 1.16005
-0.29 | 0.1253 | 0.4178 | 1.61325
-0.28 | 0.18906 | 0.58095 | 2.19665
-0.27 | 0.25668 | 0.79195 | 3.005
-0.26 | 0.33135 | 1.0749 | 4.152
-0.25 | 0.45175 | 1.5145 | 5.6275
-0.24 | 0.6239 | 2.0628 | 7.741
-0.23 | 0.85135 | 2.7365 | 10.3235
-0.22 | 1.1515 | 3.666 | 13.778
-0.21 | 1.6281 | 4.987 | 18.837
-0.2 | 2.19375 | 6.7575 | 25.155
-0.19 | 2.904 | 9.119 | 33.1
-0.18 | 3.901 | 12.0275 | 43.695
-0.17 | 5.1815 | 15.996 | 56.245
-0.16 | 6.965 | 21.5495 | 73.59
-0.15 | 9.3835 | 28.33 | 95.375
-0.14 | 12.431 | 36.44 | 118.475
-0.13 | 16.324 | 47.215 | 147.38
-0.12 | 21.592 | 61.515 | 181.7
-0.11 | 28.54 | 78.16 | 219.15
-0.1 | 36.805 | 99.525 | 260.5
-0.09 | 47.52 | 125.49 | 307.25
-0.08 | 60.755 | 153.685 | 351.65
-0.07 | 76.055 | 188.2 | 398.15
-0.06 | 95.865 | 225.05 | 454.4
-0.05 | 115.635 | 267.05 | 505.55
-0.04 | 139.85 | 314.15 | 552.15
-0.03 | 170.4 | 362.3 | 602.55
-0.02 | 201.6 | 411.85 | 650.7
-0.01 | 234.75 | 465.85 | 709.5
0 | 270.1 | 519.45 | 755.6
0.01 | 302.55 | 563.35 | 784.5
0.02 | 336.45 | 618.2 | 828.5
0.03 | 371.05 | 665.2 | 869.5
0.04 | 400.35 | 709.25 | 905.5
0.05 | 426.05 | 749.3 | 935
0.06 | 450.75 | 788 | 971
0.07 | 473.65 | 834 | 993.5
0.08 | 487.05 | 871 | 1016.5
0.09 | 497.25 | 897.5 | 1051
0.1 | 498.35 | 918 | 1069
0.11 | 502.8 | 958 | 1098.5
0.12 | 506 | 983.5 | 1104
0.13 | 492.5 | 998 | 1113
0.14 | 490 | 1013.5 | 1141
0.15 | 489 | 1036.5 | 1150.5
0.16 | 472 | 1060 | 1156.5
0.17 | 446 | 1068 | 1161.5
0.18 | 423.5 | 1082.5 | 1174
0.19 | 407 | 1078.5 | 1180.5
0.2 | 400.5 | 1097.5 | 1191
0.21 | 386.5 | 1121 | 1185
0.22 | 361 | 1112 | 1182.5
0.23 | 336 | 1113.5 | 1195.5
0.24 | 313 | 1117 | 1201
0.25 | 292.5 | 1119 | 1200.5
0.26 | 282 | 1119 | 1176.5
0.27 | 276.5 | 1116.5 | 1177.5
0.28 | 261.5 | 1109 | 1185.5
0.29 | 247.5 | 1111 | 1173.5
0.3 | 216 | 1113.5 | 1172
0.31 | 188.5 | 1098.5 | 1163.5
0.32 | 195 | 1093 | 1148
0.33 | 194.5 | 1082 | 1147.5
0.34 | 182.5 | 1065.5 | 1134
0.35 | 157 | 1061 | 1109.5
0.36 | 136.5 | 1049.5 | 1112
0.37 | 153.5 | 1038.5 | 1105
0.38 | 147.5 | 1020 | 1080
0.39 | 118.5 | 992.5 | 1067.5
0.4 | 100 | 979 | 1046
0.41 | 108 | 970.5 | 1037.5
0.42 | 123 | 950.5 | 1026.5
0.43 | 115 | 923.5 | 998.5
0.44 | 78.5 | 895.5 | 981.5
0.45 | 69.5 | 879.5 | 964
0.46 | 102.5 | 861.5 | 944
0.47 | 92 | 827 | 912
0.48 | 77 | 798 | 885.5
0.49 | 64 | 776 | 865
0.5 | 44 | 765 | 850