## IDS-VDS Characteristic (mA-mm)
VGS (V) | VDS = 0.100 V | VDS = 0.500 V | VDS = 0.900 V
-0.75 | 0.0007157 | 0.0034129 | 0.012409
-0.74 | 0.000679 | 0.0032751 | 0.012002
-0.73 | 0.0006522 | 0.0031452 | 0.011637
-0.72 | 0.0006136 | 0.0030331 | 0.011262
-0.71 | 0.0005875 | 0.0029347 | 0.010916
-0.7 | 0.0005603 | 0.0028066 | 0.010563
-0.69 | 0.0005314 | 0.0026887 | 0.010172
-0.68 | 0.0005059 | 0.0026094 | 0.009836
-0.67 | 0.00048079 | 0.0024969 | 0.009517
-0.66 | 0.00045695 | 0.0023924 | 0.009236
-0.65 | 0.00043468 | 0.002307 | 0.008904
-0.64 | 0.00041641 | 0.0022275 | 0.008596
-0.63 | 0.00039568 | 0.0021267 | 0.008296
-0.62 | 0.00037602 | 0.0020311 | 0.00806
-0.61 | 0.00035794 | 0.001954 | 0.007853
-0.6 | 0.00034132 | 0.0018861 | 0.007532
-0.59 | 0.00032565 | 0.0018083 | 0.007267
-0.58 | 0.0003083 | 0.0017404 | 0.007047
-0.57 | 0.00029255 | 0.0016751 | 0.006812
-0.56 | 0.00027894 | 0.0015982 | 0.00656
-0.55 | 0.00026381 | 0.0015323 | 0.006341
-0.54 | 0.00025067 | 0.0014836 | 0.006163
-0.53 | 0.00023829 | 0.0014146 | 0.005935
-0.52 | 0.00022682 | 0.0013608 | 0.005716
-0.51 | 0.00021726 | 0.0013124 | 0.005481
-0.5 | 0.00020829 | 0.0012533 | 0.00534
-0.49 | 0.00019697 | 0.0012109 | 0.005193
-0.48 | 0.00018869 | 0.0011627 | 0.00502
-0.47 | 0.00018241 | 0.001136 | 0.0048753
-0.46 | 0.00017601 | 0.0010957 | 0.0047603
-0.45 | 0.00017351 | 0.0010744 | 0.0046699
-0.44 | 0.00017259 | 0.0010606 | 0.0046101
-0.43 | 0.00017559 | 0.0010541 | 0.0045623
-0.42 | 0.00018267 | 0.0010637 | 0.0045776
-0.41 | 0.00019391 | 0.0010922 | 0.0046956
-0.4 | 0.00021545 | 0.001144 | 0.0048636
-0.39 | 0.00024577 | 0.0012412 | 0.0051701
-0.38 | 0.00029306 | 0.0013881 | 0.0056491
-0.37 | 0.00035987 | 0.0016013 | 0.006494
-0.36 | 0.00045493 | 0.0019083 | 0.007585
-0.35 | 0.0005999 | 0.0023379 | 0.009133
-0.34 | 0.0007922 | 0.002961 | 0.011436
-0.33 | 0.0010549 | 0.0038163 | 0.014648
-0.32 | 0.0014252 | 0.0050359 | 0.019203
-0.31 | 0.0019385 | 0.00687 | 0.025528
-0.3 | 0.002648 | 0.009211 | 0.034594
-0.29 | 0.003629 | 0.012421 | 0.046944
-0.28 | 0.0049671 | 0.016951 | 0.06447
-0.27 | 0.007237 | 0.023217 | 0.08825
-0.26 | 0.009878 | 0.031779 | 0.12083
-0.25 | 0.013513 | 0.043347 | 0.16535
-0.24 | 0.018394 | 0.0602 | 0.22679
-0.23 | 0.025304 | 0.08219 | 0.30921
-0.22 | 0.034526 | 0.11137 | 0.42171
-0.21 | 0.047225 | 0.15241 | 0.5726
-0.2 | 0.06572 | 0.20647 | 0.7712
-0.19 | 0.08933 | 0.27947 | 1.0395
-0.18 | 0.12139 | 0.37946 | 1.4027
-0.17 | 0.16441 | 0.50864 | 1.8725
-0.16 | 0.22133 | 0.6882 | 2.4772
-0.15 | 0.29863 | 0.9169 | 3.2554
-0.14 | 0.40213 | 1.2218 | 4.267
-0.13 | 0.53892 | 1.6153 | 5.5123
-0.12 | 0.7197 | 2.1296 | 7.122
-0.11 | 0.9579 | 2.7962 | 8.971
-0.1 | 1.2745 | 3.63 | 11.306
-0.09 | 1.6753 | 4.7158 | 14.039
-0.08 | 2.1964 | 6.064 | 17.163
-0.07 | 2.8599 | 7.683 | 20.855
-0.06 | 3.6836 | 9.668 | 24.96
-0.05 | 4.7327 | 12.068 | 29.639
-0.04 | 5.962 | 14.858 | 34.813
-0.03 | 7.5 | 18.17 | 40.461
-0.02 | 9.312 | 21.959 | 46.486
-0.01 | 11.454 | 26.174 | 53.209
0 | 13.951 | 31.078 | 60.35
0.01 | 16.785 | 36.377 | 67.8
0.02 | 19.889 | 42.162 | 75.72
0.03 | 23.406 | 48.402 | 84.16
0.04 | 27.202 | 55.166 | 92.68
0.05 | 31.274 | 62.23 | 101.8
0.06 | 35.614 | 69.89 | 111.14
0.07 | 40.173 | 77.89 | 120.82
0.08 | 44.901 | 86.21 | 130.76
0.09 | 49.707 | 94.89 | 140.78
0.1 | 54.647 | 103.69 | 151.2
0.11 | 59.48 | 113 | 161.74
0.12 | 64.51 | 122.54 | 172.7
0.13 | 69.51 | 132.24 | 183.46
0.14 | 74.37 | 142.16 | 194.52
0.15 | 79.09 | 152.24 | 205.73
0.16 | 83.74 | 162.62 | 217.13
0.17 | 88.17 | 173.01 | 228.47
0.18 | 92.48 | 183.51 | 239.87
0.19 | 96.67 | 194.08 | 251.47
0.2 | 100.6 | 204.85 | 263.17
0.21 | 104.46 | 215.84 | 274.88
0.22 | 107.89 | 226.71 | 286.71
0.23 | 111.26 | 237.73 | 298.22
0.24 | 114.43 | 248.43 | 310.02
0.25 | 117.63 | 259.68 | 321.9
0.26 | 120.47 | 270.73 | 333.56
0.27 | 123.14 | 281.63 | 345.27
0.28 | 125.55 | 292.76 | 356.86
0.29 | 127.85 | 303.55 | 368.56
0.3 | 130.25 | 314.67 | 380.21
0.31 | 132.4 | 325.49 | 391.78
0.32 | 134.31 | 336.38 | 403.13
0.33 | 136.15 | 347.01 | 414.67
0.34 | 137.63 | 357.68 | 425.99
0.35 | 139.57 | 368.27 | 437.15
0.36 | 141.02 | 378.64 | 448.35
0.37 | 142.44 | 389.15 | 459.22
0.38 | 143.7 | 399.17 | 470.16
0.39 | 144.91 | 409.26 | 480.92
0.4 | 146.25 | 419.16 | 491.49
0.41 | 147.39 | 428.76 | 501.99
0.42 | 148.37 | 438.48 | 512.38
0.43 | 149.22 | 447.73 | 522.47
0.44 | 150.46 | 456.89 | 532.5
0.45 | 151.24 | 465.81 | 542.32
0.46 | 152.11 | 474.53 | 551.93
0.47 | 152.77 | 482.94 | 561.43
0.48 | 153.38 | 491.13 | 570.3
0.49 | 154.5 | 499.13 | 579.4
0.5 | 155.07 | 506.82 | 588.2

## Tranconductance (mS-mm)
VGS (V) | VDS = 0.100 V | VDS = 0.500 V | VDS = 0.900 V
-0.75 | -0.00367 | -0.01378 | -0.0407
-0.74 | -0.003175 | -0.013385 | -0.0386
-0.73 | -0.00327 | -0.0121 | -0.037
-0.72 | -0.003235 | -0.010525 | -0.03605
-0.71 | -0.002665 | -0.011325 | -0.03495
-0.7 | -0.002805 | -0.0123 | -0.0372
-0.69 | -0.00272 | -0.00986 | -0.03635
-0.68 | -0.0025305 | -0.00959 | -0.03275
-0.67 | -0.0024475 | -0.01085 | -0.03
-0.66 | -0.0023055 | -0.009495 | -0.03065
-0.65 | -0.002027 | -0.008245 | -0.032
-0.64 | -0.00195 | -0.009015 | -0.0304
-0.63 | -0.0020195 | -0.00982 | -0.0268
-0.62 | -0.001887 | -0.008635 | -0.02215
-0.61 | -0.001735 | -0.00725 | -0.0264
-0.6 | -0.0016145 | -0.007285 | -0.0293
-0.59 | -0.001651 | -0.007285 | -0.02425
-0.58 | -0.001655 | -0.00666 | -0.02275
-0.57 | -0.001468 | -0.00711 | -0.02435
-0.56 | -0.001437 | -0.00714 | -0.02355
-0.55 | -0.0014135 | -0.00573 | -0.01985
-0.54 | -0.001276 | -0.005885 | -0.0203
-0.53 | -0.0011925 | -0.00614 | -0.02235
-0.52 | -0.0010515 | -0.00511 | -0.0227
-0.51 | -0.0009265 | -0.005375 | -0.0188
-0.5 | -0.0010145 | -0.005075 | -0.0144
-0.49 | -0.00098 | -0.00453 | -0.016
-0.48 | -0.000728 | -0.003745 | -0.015885
-0.47 | -0.000634 | -0.00335 | -0.012985
-0.46 | -0.000445 | -0.00308 | -0.01027
-0.45 | -0.000171 | -0.001755 | -0.00751
-0.44 | 0.000104 | -0.001015 | -0.00538
-0.43 | 0.000504 | 0.000155 | -0.001625
-0.42 | 0.000916 | 0.001905 | 0.006665
-0.41 | 0.001639 | 0.004015 | 0.0143
-0.4 | 0.002593 | 0.00745 | 0.023725
-0.39 | 0.0038805 | 0.012205 | 0.039275
-0.38 | 0.005705 | 0.018005 | 0.066195
-0.37 | 0.0080935 | 0.02601 | 0.096795
-0.36 | 0.0120015 | 0.03683 | 0.13195
-0.35 | 0.0168635 | 0.052635 | 0.19255
-0.34 | 0.02275 | 0.07392 | 0.27575
-0.33 | 0.03165 | 0.103745 | 0.38835
-0.32 | 0.04418 | 0.152685 | 0.544
-0.31 | 0.06114 | 0.208755 | 0.76955
-0.3 | 0.084525 | 0.27755 | 1.0708
-0.29 | 0.115955 | 0.387 | 1.4938
-0.28 | 0.1804 | 0.5398 | 2.0653
-0.27 | 0.245545 | 0.7414 | 2.818
-0.26 | 0.3138 | 1.0065 | 3.855
-0.25 | 0.4258 | 1.42105 | 5.298
-0.24 | 0.58955 | 1.94215 | 7.193
-0.23 | 0.8066 | 2.5585 | 9.746
-0.22 | 1.09605 | 3.511 | 13.1695
-0.21 | 1.5597 | 4.755 | 17.4745
-0.2 | 2.10525 | 6.353 | 23.345
-0.19 | 2.7835 | 8.6495 | 31.575
-0.18 | 3.754 | 11.4585 | 41.65
-0.17 | 4.997 | 15.437 | 53.725
-0.16 | 6.711 | 20.413 | 69.145
-0.15 | 9.04 | 26.68 | 89.49
-0.14 | 12.0145 | 34.92 | 112.845
-0.13 | 15.8785 | 45.39 | 142.75
-0.12 | 20.949 | 59.045 | 172.935
-0.11 | 27.74 | 75.02 | 209.2
-0.1 | 35.87 | 95.98 | 253.4
-0.09 | 46.095 | 121.7 | 292.85
-0.08 | 59.23 | 148.36 | 340.8
-0.07 | 74.36 | 180.2 | 389.85
-0.06 | 93.64 | 219.25 | 439.2
-0.05 | 113.92 | 259.5 | 492.65
-0.04 | 138.365 | 305.1 | 541.1
-0.03 | 167.5 | 355.05 | 583.65
-0.02 | 197.7 | 400.2 | 637.4
-0.01 | 231.95 | 455.95 | 693.2
0 | 266.55 | 510.15 | 729.55
0.01 | 296.9 | 554.2 | 768.5
0.02 | 331.05 | 601.25 | 818
0.03 | 365.65 | 650.2 | 848
0.04 | 393.4 | 691.4 | 882
0.05 | 420.6 | 736.2 | 923
0.06 | 444.95 | 783 | 951
0.07 | 464.35 | 816 | 981
0.08 | 476.7 | 850 | 998
0.09 | 487.3 | 874 | 1022
0.1 | 488.65 | 905.5 | 1048
0.11 | 493.15 | 942.5 | 1075
0.12 | 501.5 | 962 | 1086
0.13 | 493 | 981 | 1091
0.14 | 479 | 1000 | 1113.5
0.15 | 468.5 | 1023 | 1130.5
0.16 | 454 | 1038.5 | 1137
0.17 | 437 | 1044.5 | 1137
0.18 | 425 | 1053.5 | 1150
0.19 | 406 | 1067 | 1165
0.2 | 389.5 | 1088 | 1170.5
0.21 | 364.5 | 1093 | 1177
0.22 | 340 | 1094.5 | 1167
0.23 | 327 | 1086 | 1165.5
0.24 | 318.5 | 1097.5 | 1184
0.25 | 302 | 1115 | 1177
0.26 | 275.5 | 1097.5 | 1168.5
0.27 | 254 | 1101.5 | 1165
0.28 | 235.5 | 1096 | 1164.5
0.29 | 235 | 1095.5 | 1167.5
0.3 | 227.5 | 1097 | 1161
0.31 | 203 | 1085.5 | 1146
0.32 | 187.5 | 1076 | 1144.5
0.33 | 166 | 1065 | 1143
0.34 | 171 | 1063 | 1124
0.35 | 169.5 | 1048 | 1118
0.36 | 143.5 | 1044 | 1103.5
0.37 | 134 | 1026.5 | 1090.5
0.38 | 123.5 | 1005.5 | 1085
0.39 | 127.5 | 999.5 | 1066.5
0.4 | 124 | 975 | 1053.5
0.41 | 106 | 966 | 1044.5
0.42 | 91.5 | 948.5 | 1024
0.43 | 104.5 | 920.5 | 1006
0.44 | 101 | 904 | 992.5
0.45 | 82.5 | 882 | 971.5
0.46 | 76.5 | 856.5 | 955.5
0.47 | 63.5 | 830 | 918.5
0.48 | 86.5 | 809.5 | 898.5
0.49 | 84.5 | 784.5 | 895
0.5 | 57 | 769 | 880