## IDS-VDS Characteristic (mA-mm)
VGS (V) | VDS = 0.100 V | VDS = 0.500 V | VDS = 0.900 V
-0.75 | 0.0008849 | 0.0037599 | 0.012872
-0.74 | 0.0008517 | 0.0035859 | 0.012393
-0.73 | 0.0008173 | 0.0034328 | 0.012068
-0.72 | 0.00078 | 0.0033268 | 0.011737
-0.71 | 0.0007502 | 0.0032349 | 0.011376
-0.7 | 0.0007203 | 0.0031004 | 0.011114
-0.69 | 0.0006952 | 0.0029885 | 0.010699
-0.68 | 0.0006615 | 0.0028799 | 0.010356
-0.67 | 0.000649 | 0.0028024 | 0.009973
-0.66 | 0.000609 | 0.0026876 | 0.009707
-0.65 | 0.0005825 | 0.0025795 | 0.009456
-0.64 | 0.0005577 | 0.0024767 | 0.009128
-0.63 | 0.0005342 | 0.0024008 | 0.008819
-0.62 | 0.0005029 | 0.0022914 | 0.008584
-0.61 | 0.00048959 | 0.0022183 | 0.008281
-0.6 | 0.00046175 | 0.0021407 | 0.007994
-0.59 | 0.00044946 | 0.0020609 | 0.007719
-0.58 | 0.00042924 | 0.0019971 | 0.007477
-0.57 | 0.00041645 | 0.0019326 | 0.00728
-0.56 | 0.00039614 | 0.0018356 | 0.007014
-0.55 | 0.00037473 | 0.0017701 | 0.006805
-0.54 | 0.0003594 | 0.0017218 | 0.006596
-0.53 | 0.00034549 | 0.0016551 | 0.00642
-0.52 | 0.00032972 | 0.0015811 | 0.006241
-0.51 | 0.00031757 | 0.0015317 | 0.006002
-0.5 | 0.00030437 | 0.0014782 | 0.005836
-0.49 | 0.00028728 | 0.0014354 | 0.005654
-0.48 | 0.00027916 | 0.0013955 | 0.005476
-0.47 | 0.00027463 | 0.0013551 | 0.005293
-0.46 | 0.00026569 | 0.0013216 | 0.005163
-0.45 | 0.00026041 | 0.0012951 | 0.005092
-0.44 | 0.00025366 | 0.0012592 | 0.0050418
-0.43 | 0.00025872 | 0.0012466 | 0.0049996
-0.42 | 0.00026673 | 0.0012476 | 0.0050135
-0.41 | 0.00027322 | 0.0012879 | 0.0051178
-0.4 | 0.000289 | 0.0013351 | 0.0052592
-0.39 | 0.00031779 | 0.001425 | 0.0055644
-0.38 | 0.00036085 | 0.0015777 | 0.006083
-0.37 | 0.00043262 | 0.0017844 | 0.006867
-0.36 | 0.00052305 | 0.0021075 | 0.007957
-0.35 | 0.0006873 | 0.0025301 | 0.009532
-0.34 | 0.0008799 | 0.0031646 | 0.011914
-0.33 | 0.0011573 | 0.0040513 | 0.015175
-0.32 | 0.0015354 | 0.0052713 | 0.019751
-0.31 | 0.0020618 | 0.007103 | 0.026149
-0.3 | 0.0027868 | 0.009473 | 0.035163
-0.29 | 0.0038 | 0.012759 | 0.047519
-0.28 | 0.00518 | 0.017284 | 0.06555
-0.27 | 0.007396 | 0.023537 | 0.08899
-0.26 | 0.010045 | 0.032251 | 0.12224
-0.25 | 0.013751 | 0.044047 | 0.16645
-0.24 | 0.018781 | 0.06077 | 0.22811
-0.23 | 0.02577 | 0.08322 | 0.31125
-0.22 | 0.035089 | 0.11316 | 0.42534
-0.21 | 0.047872 | 0.15366 | 0.5759
-0.2 | 0.06652 | 0.20821 | 0.78
-0.19 | 0.08997 | 0.28175 | 1.048
-0.18 | 0.12251 | 0.38247 | 1.4102
-0.17 | 0.16542 | 0.5145 | 1.8765
-0.16 | 0.22331 | 0.6915 | 2.4965
-0.15 | 0.30188 | 0.9216 | 3.2931
-0.14 | 0.40463 | 1.2314 | 4.311
-0.13 | 0.5437 | 1.6311 | 5.5379
-0.12 | 0.7253 | 2.148 | 7.14
-0.11 | 0.9651 | 2.8109 | 9.066
-0.1 | 1.2797 | 3.6615 | 11.41
-0.09 | 1.6869 | 4.7563 | 14.133
-0.08 | 2.2109 | 6.077 | 17.34
-0.07 | 2.8726 | 7.747 | 21.013
-0.06 | 3.708 | 9.737 | 25.197
-0.05 | 4.7452 | 12.159 | 29.932
-0.04 | 5.98 | 14.979 | 35.043
-0.03 | 7.51 | 18.299 | 40.767
-0.02 | 9.336 | 22.11 | 46.979
-0.01 | 11.496 | 26.439 | 53.667
0 | 13.99 | 31.38 | 60.97
0.01 | 16.842 | 36.612 | 68.47
0.02 | 19.954 | 42.475 | 76.51
0.03 | 23.508 | 48.887 | 85.05
0.04 | 27.299 | 55.67 | 93.77
0.05 | 31.413 | 62.88 | 102.96
0.06 | 35.78 | 70.57 | 112.3
0.07 | 40.416 | 78.72 | 122.3
0.08 | 45.226 | 87.17 | 132.28
0.09 | 50.109 | 95.87 | 142.55
0.1 | 55.074 | 104.98 | 153.16
0.11 | 59.99 | 114.33 | 163.69
0.12 | 65.08 | 123.94 | 174.81
0.13 | 70.03 | 133.84 | 185.86
0.14 | 74.98 | 143.94 | 197.11
0.15 | 79.83 | 154.12 | 208.37
0.16 | 84.72 | 164.77 | 219.97
0.17 | 89.26 | 175.15 | 231.54
0.18 | 93.62 | 185.95 | 243.13
0.19 | 97.74 | 196.73 | 254.95
0.2 | 101.74 | 207.62 | 266.59
0.21 | 105.67 | 218.79 | 278.58
0.22 | 109.42 | 229.68 | 290.4
0.23 | 113.08 | 240.92 | 302.3
0.24 | 116.25 | 251.99 | 314.27
0.25 | 119.24 | 263.21 | 325.99
0.26 | 122 | 274.27 | 338.01
0.27 | 124.82 | 285.5 | 349.73
0.28 | 127.49 | 296.59 | 361.61
0.29 | 130.14 | 307.66 | 373.32
0.3 | 132.3 | 318.9 | 385.04
0.31 | 134.32 | 329.7 | 396.7
0.32 | 136.37 | 340.65 | 408.26
0.33 | 138.2 | 351.6 | 419.75
0.34 | 140.31 | 362.31 | 430.99
0.35 | 141.86 | 373.01 | 442.32
0.36 | 143.19 | 383.39 | 453.39
0.37 | 144.78 | 393.92 | 464.56
0.38 | 146.19 | 404.22 | 475.49
0.39 | 147.77 | 414.27 | 486.01
0.4 | 148.77 | 424.09 | 496.68
0.41 | 149.7 | 433.86 | 507.09
0.42 | 151 | 443.47 | 517.55
0.43 | 152.3 | 452.91 | 527.63
0.44 | 153.06 | 462.04 | 537.49
0.45 | 153.81 | 470.75 | 547.25
0.46 | 154.8 | 479.55 | 556.88
0.47 | 155.89 | 488.05 | 566.22
0.48 | 156.71 | 496.25 | 575
0.49 | 157.15 | 504.14 | 584
0.5 | 157.61 | 511.68 | 592.6

## Tranconductance (mS-mm)
VGS (V) | VDS = 0.100 V | VDS = 0.500 V | VDS = 0.900 V
-0.75 | -0.00332 | -0.0174 | -0.0479
-0.74 | -0.00338 | -0.016355 | -0.0402
-0.73 | -0.003585 | -0.012955 | -0.0328
-0.72 | -0.003355 | -0.009895 | -0.0346
-0.71 | -0.002985 | -0.01132 | -0.03115
-0.7 | -0.00275 | -0.01232 | -0.03385
-0.69 | -0.00294 | -0.011025 | -0.0379
-0.68 | -0.00231 | -0.009305 | -0.0363
-0.67 | -0.002625 | -0.009615 | -0.03245
-0.66 | -0.003325 | -0.011145 | -0.02585
-0.65 | -0.002565 | -0.010545 | -0.02895
-0.64 | -0.002415 | -0.008935 | -0.03185
-0.63 | -0.00274 | -0.009265 | -0.0272
-0.62 | -0.0022305 | -0.009125 | -0.0269
-0.61 | -0.0020575 | -0.007535 | -0.0295
-0.6 | -0.0020065 | -0.00787 | -0.0281
-0.59 | -0.0016255 | -0.00718 | -0.02585
-0.58 | -0.0016505 | -0.006415 | -0.02195
-0.57 | -0.001655 | -0.008075 | -0.02315
-0.56 | -0.002086 | -0.008125 | -0.02375
-0.55 | -0.001837 | -0.00569 | -0.0209
-0.54 | -0.001462 | -0.00575 | -0.01925
-0.53 | -0.001484 | -0.007035 | -0.01775
-0.52 | -0.001396 | -0.00617 | -0.0209
-0.51 | -0.0012675 | -0.005145 | -0.02025
-0.5 | -0.0015145 | -0.004815 | -0.0174
-0.49 | -0.0012605 | -0.004135 | -0.018
-0.48 | -0.0006325 | -0.004015 | -0.01805
-0.47 | -0.0006735 | -0.003695 | -0.01565
-0.46 | -0.000711 | -0.003 | -0.01005
-0.45 | -0.0006015 | -0.00312 | -0.00606
-0.44 | -8.45e-05 | -0.002425 | -0.00462
-0.43 | 0.0006535 | -0.00058 | -0.001415
-0.42 | 0.000725 | 0.002065 | 0.00591
-0.41 | 0.0011135 | 0.004375 | 0.012285
-0.4 | 0.0022285 | 0.006855 | 0.02233
-0.39 | 0.0035925 | 0.01213 | 0.04119
-0.38 | 0.0057415 | 0.01797 | 0.06513
-0.37 | 0.00811 | 0.02649 | 0.0937
-0.36 | 0.012734 | 0.037285 | 0.13325
-0.35 | 0.0178425 | 0.052855 | 0.19785
-0.34 | 0.0235 | 0.07606 | 0.28215
-0.33 | 0.032775 | 0.105335 | 0.39185
-0.32 | 0.045225 | 0.152585 | 0.5487
-0.31 | 0.06257 | 0.210085 | 0.7706
-0.3 | 0.08691 | 0.2828 | 1.0685
-0.29 | 0.11966 | 0.39055 | 1.51935
-0.28 | 0.1798 | 0.5389 | 2.07355
-0.27 | 0.24325 | 0.74835 | 2.8345
-0.26 | 0.31775 | 1.0255 | 3.873
-0.25 | 0.4368 | 1.42595 | 5.2935
-0.24 | 0.60095 | 1.95865 | 7.24
-0.23 | 0.8154 | 2.6195 | 9.8615
-0.22 | 1.1051 | 3.522 | 13.2325
-0.21 | 1.57155 | 4.7525 | 17.733
-0.2 | 2.1049 | 6.4045 | 23.605
-0.19 | 2.7995 | 8.713 | 31.51
-0.18 | 3.7725 | 11.6375 | 41.425
-0.17 | 5.04 | 15.4515 | 54.315
-0.16 | 6.823 | 20.355 | 70.83
-0.15 | 9.066 | 26.995 | 90.725
-0.14 | 12.091 | 35.475 | 112.24
-0.13 | 16.0335 | 45.83 | 141.45
-0.12 | 21.07 | 58.99 | 176.405
-0.11 | 27.72 | 75.675 | 213.5
-0.1 | 36.09 | 97.27 | 253.35
-0.09 | 46.56 | 120.775 | 296.5
-0.08 | 59.285 | 149.535 | 344
-0.07 | 74.855 | 183 | 392.85
-0.06 | 93.63 | 220.6 | 445.95
-0.05 | 113.6 | 262.1 | 492.3
-0.04 | 138.24 | 307 | 541.75
-0.03 | 167.8 | 356.55 | 596.8
-0.02 | 199.3 | 407 | 645
-0.01 | 232.7 | 463.5 | 699.55
0 | 267.3 | 508.65 | 740.15
0.01 | 298.2 | 554.75 | 777
0.02 | 333.3 | 613.75 | 829
0.03 | 367.25 | 659.75 | 863
0.04 | 395.25 | 699.65 | 895.5
0.05 | 424.05 | 745 | 926.5
0.06 | 450.15 | 792 | 967
0.07 | 472.3 | 830 | 999
0.08 | 484.65 | 857.5 | 1012.5
0.09 | 492.4 | 890.5 | 1044
0.1 | 494.05 | 923 | 1057
0.11 | 500.3 | 948 | 1082.5
0.12 | 502 | 975.5 | 1108.5
0.13 | 495 | 1000 | 1115
0.14 | 490 | 1014 | 1125.5
0.15 | 487 | 1041.5 | 1143
0.16 | 471.5 | 1051.5 | 1158.5
0.17 | 445 | 1059 | 1158
0.18 | 424 | 1079 | 1170.5
0.19 | 406 | 1083.5 | 1173
0.2 | 396.5 | 1103 | 1181.5
0.21 | 384 | 1103 | 1190.5
0.22 | 370.5 | 1106.5 | 1186
0.23 | 341.5 | 1115.5 | 1193.5
0.24 | 308 | 1114.5 | 1184.5
0.25 | 287.5 | 1114 | 1187
0.26 | 279 | 1114.5 | 1187
0.27 | 274.5 | 1116 | 1180
0.28 | 266 | 1108 | 1179.5
0.29 | 240.5 | 1115.5 | 1171.5
0.3 | 209 | 1102 | 1169
0.31 | 203.5 | 1087.5 | 1161
0.32 | 194 | 1095 | 1152.5
0.33 | 197 | 1083 | 1136.5
0.34 | 183 | 1070.5 | 1128.5
0.35 | 144 | 1054 | 1120
0.36 | 146 | 1045.5 | 1112
0.37 | 150 | 1041.5 | 1105
0.38 | 149.5 | 1017.5 | 1072.5
0.39 | 129 | 993.5 | 1059.5
0.4 | 96.5 | 979.5 | 1054
0.41 | 111.5 | 969 | 1043.5
0.42 | 130 | 952.5 | 1027
0.43 | 103 | 928.5 | 997
0.44 | 75.5 | 892 | 981
0.45 | 87 | 875.5 | 969.5
0.46 | 104 | 865 | 948.5
0.47 | 95.5 | 835 | 906
0.48 | 63 | 804.5 | 889
0.49 | 45 | 771.5 | 880
0.5 | 46 | 754 | 860