## IDS-VDS Characteristic (mA-mm)
VGS (V) | VDS = 0.100 V | VDS = 0.500 V | VDS = 0.900 V
-0.75 | 0.0006458 | 0.0029193 | 0.010492
-0.74 | 0.000609 | 0.0027996 | 0.010098
-0.73 | 0.0005809 | 0.0027186 | 0.00979
-0.72 | 0.0005531 | 0.0026003 | 0.009518
-0.71 | 0.0005307 | 0.0024912 | 0.009149
-0.7 | 0.0005065 | 0.0024017 | 0.008927
-0.69 | 0.0004828 | 0.0023127 | 0.008626
-0.68 | 0.0004578 | 0.002237 | 0.008319
-0.67 | 0.00043618 | 0.0021571 | 0.008076
-0.66 | 0.00041553 | 0.0020831 | 0.007808
-0.65 | 0.00039789 | 0.001993 | 0.007582
-0.64 | 0.0003789 | 0.0019212 | 0.007369
-0.63 | 0.00035662 | 0.0018411 | 0.007129
-0.62 | 0.00034026 | 0.0017695 | 0.006839
-0.61 | 0.00032266 | 0.0017008 | 0.006605
-0.6 | 0.00031056 | 0.0016371 | 0.006394
-0.59 | 0.00029393 | 0.0015683 | 0.006218
-0.58 | 0.00028104 | 0.0015055 | 0.005998
-0.57 | 0.00026683 | 0.0014478 | 0.005794
-0.56 | 0.00025385 | 0.0013845 | 0.005624
-0.55 | 0.00024118 | 0.0013327 | 0.00539
-0.54 | 0.0002293 | 0.0012912 | 0.005219
-0.53 | 0.00022077 | 0.0012411 | 0.005064
-0.52 | 0.00020964 | 0.0011836 | 0.0049343
-0.51 | 0.00020094 | 0.001145 | 0.0047526
-0.5 | 0.00019105 | 0.0010972 | 0.0046178
-0.49 | 0.0001841 | 0.0010666 | 0.0044612
-0.48 | 0.0001766 | 0.0010343 | 0.0043381
-0.47 | 0.00017037 | 0.0010058 | 0.0042319
-0.46 | 0.00016648 | 0.0009792 | 0.0041425
-0.45 | 0.00016462 | 0.0009596 | 0.0040993
-0.44 | 0.00016591 | 0.0009588 | 0.0040597
-0.43 | 0.00017072 | 0.0009642 | 0.0041002
-0.42 | 0.00017981 | 0.0009816 | 0.0041414
-0.41 | 0.00019467 | 0.0010299 | 0.0042737
-0.4 | 0.00021878 | 0.0011019 | 0.0045358
-0.39 | 0.00025415 | 0.001223 | 0.0049289
-0.38 | 0.00030745 | 0.0013901 | 0.0055406
-0.37 | 0.00038351 | 0.0016291 | 0.006497
-0.36 | 0.00048784 | 0.0019804 | 0.007728
-0.35 | 0.000674 | 0.0024756 | 0.009593
-0.34 | 0.0008926 | 0.0031743 | 0.012187
-0.33 | 0.0011893 | 0.0041325 | 0.015852
-0.32 | 0.001606 | 0.0054803 | 0.020942
-0.31 | 0.0021744 | 0.007531 | 0.028225
-0.3 | 0.002973 | 0.010188 | 0.038261
-0.29 | 0.0040686 | 0.013769 | 0.052053
-0.28 | 0.0055491 | 0.018774 | 0.07151
-0.27 | 0.007931 | 0.025716 | 0.09804
-0.26 | 0.010837 | 0.035062 | 0.1337
-0.25 | 0.014773 | 0.048021 | 0.18242
-0.24 | 0.020156 | 0.06639 | 0.25042
-0.23 | 0.027592 | 0.09033 | 0.34128
-0.22 | 0.037612 | 0.12226 | 0.46479
-0.21 | 0.051265 | 0.16608 | 0.6299
-0.2 | 0.07122 | 0.22517 | 0.8495
-0.19 | 0.09664 | 0.30508 | 1.144
-0.18 | 0.13108 | 0.4131 | 1.5348
-0.17 | 0.17709 | 0.55198 | 2.039
-0.16 | 0.23812 | 0.743 | 2.694
-0.15 | 0.32095 | 0.9891 | 3.525
-0.14 | 0.43114 | 1.3201 | 4.6242
-0.13 | 0.5759 | 1.7417 | 5.98
-0.12 | 0.7677 | 2.2925 | 7.665
-0.11 | 1.0202 | 3.0087 | 9.652
-0.1 | 1.3483 | 3.8809 | 12.119
-0.09 | 1.7828 | 5.0362 | 14.969
-0.08 | 2.3274 | 6.436 | 18.33
-0.07 | 3.019 | 8.169 | 22.125
-0.06 | 3.8843 | 10.231 | 26.37
-0.05 | 4.9562 | 12.75 | 31.226
-0.04 | 6.227 | 15.685 | 36.612
-0.03 | 7.814 | 19.123 | 42.494
-0.02 | 9.69 | 23.049 | 48.797
-0.01 | 11.911 | 27.447 | 55.703
0 | 14.482 | 32.528 | 63.07
0.01 | 17.353 | 37.972 | 70.93
0.02 | 20.539 | 43.914 | 79.16
0.03 | 24.185 | 50.506 | 87.78
0.04 | 28.032 | 57.37 | 96.65
0.05 | 32.229 | 64.8 | 106.05
0.06 | 36.657 | 72.65 | 115.71
0.07 | 41.311 | 80.82 | 125.67
0.08 | 46.143 | 89.46 | 135.93
0.09 | 51.087 | 98.38 | 146.3
0.1 | 56.117 | 107.53 | 157.03
0.11 | 61.13 | 116.99 | 167.95
0.12 | 66.26 | 126.86 | 179.14
0.13 | 71.37 | 136.85 | 190.36
0.14 | 76.32 | 147.13 | 201.66
0.15 | 81.19 | 157.59 | 213.3
0.16 | 85.97 | 168.04 | 225.02
0.17 | 90.56 | 178.88 | 236.68
0.18 | 95.01 | 189.72 | 248.37
0.19 | 99.32 | 200.63 | 260.35
0.2 | 103.45 | 211.73 | 272.21
0.21 | 107.25 | 222.9 | 284.25
0.22 | 110.84 | 234.18 | 296.35
0.23 | 114.4 | 245.36 | 308.13
0.24 | 117.63 | 256.68 | 320.2
0.25 | 121 | 268.02 | 332.38
0.26 | 123.87 | 279.32 | 344.24
0.27 | 126.6 | 290.58 | 356.28
0.28 | 129.16 | 301.79 | 368.06
0.29 | 131.62 | 313.05 | 379.97
0.3 | 133.97 | 324.18 | 391.82
0.31 | 136.23 | 335.41 | 403.57
0.32 | 138.27 | 346.45 | 415.14
0.33 | 140.15 | 357.45 | 426.78
0.34 | 142 | 368.33 | 438.22
0.35 | 143.63 | 378.95 | 449.48
0.36 | 145.31 | 389.59 | 460.71
0.37 | 146.73 | 400.13 | 471.7
0.38 | 147.9 | 410.43 | 482.71
0.39 | 149.49 | 420.57 | 493.5
0.4 | 150.65 | 430.48 | 504.07
0.41 | 151.8 | 440.29 | 514.65
0.42 | 152.92 | 450.04 | 524.94
0.43 | 153.89 | 459.4 | 535.1
0.44 | 154.93 | 468.48 | 545.07
0.45 | 155.97 | 477.34 | 554.7
0.46 | 156.73 | 486.21 | 564.3
0.47 | 157.49 | 494.67 | 573.5
0.48 | 158.47 | 502.82 | 582.6
0.49 | 159.2 | 510.65 | 591.4
0.5 | 159.92 | 518.35 | 600.2

## Tranconductance (mS-mm)
VGS (V) | VDS = 0.100 V | VDS = 0.500 V | VDS = 0.900 V
-0.75 | -0.00368 | -0.01197 | -0.0394
-0.74 | -0.003245 | -0.010035 | -0.0351
-0.73 | -0.002795 | -0.009965 | -0.029
-0.72 | -0.00251 | -0.01137 | -0.03205
-0.71 | -0.00233 | -0.00993 | -0.02955
-0.7 | -0.002395 | -0.008925 | -0.02615
-0.69 | -0.002435 | -0.008235 | -0.0304
-0.68 | -0.002331 | -0.00778 | -0.0275
-0.67 | -0.0021135 | -0.007695 | -0.02555
-0.66 | -0.0019145 | -0.008205 | -0.0247
-0.65 | -0.0018315 | -0.008095 | -0.02195
-0.64 | -0.0020635 | -0.007595 | -0.02265
-0.63 | -0.001932 | -0.007585 | -0.0265
-0.62 | -0.001698 | -0.007015 | -0.0262
-0.61 | -0.001485 | -0.00662 | -0.02225
-0.6 | -0.0014365 | -0.006625 | -0.01935
-0.59 | -0.001476 | -0.00658 | -0.0198
-0.58 | -0.001355 | -0.006025 | -0.0212
-0.57 | -0.0013595 | -0.00605 | -0.0187
-0.56 | -0.0012825 | -0.005755 | -0.0202
-0.55 | -0.0012275 | -0.004665 | -0.02025
-0.54 | -0.0010205 | -0.00458 | -0.0163
-0.53 | -0.000983 | -0.00538 | -0.014235
-0.52 | -0.0009915 | -0.004805 | -0.01557
-0.51 | -0.0009295 | -0.00432 | -0.015825
-0.5 | -0.000842 | -0.00392 | -0.01457
-0.49 | -0.0007225 | -0.003145 | -0.013985
-0.48 | -0.0006865 | -0.00304 | -0.011465
-0.47 | -0.000506 | -0.002755 | -0.00978
-0.46 | -0.0002875 | -0.00231 | -0.00663
-0.45 | -2.85e-05 | -0.00102 | -0.00414
-0.44 | 0.000305 | 0.00023 | 4.5e-05
-0.43 | 0.000695 | 0.00114 | 0.004085
-0.42 | 0.0011975 | 0.003285 | 0.008675
-0.41 | 0.0019485 | 0.006015 | 0.01972
-0.4 | 0.002974 | 0.009655 | 0.03276
-0.39 | 0.0044335 | 0.01441 | 0.05024
-0.38 | 0.006468 | 0.020305 | 0.078405
-0.37 | 0.0090195 | 0.029515 | 0.10937
-0.36 | 0.0145245 | 0.042325 | 0.1548
-0.35 | 0.020238 | 0.059695 | 0.22295
-0.34 | 0.025765 | 0.082845 | 0.31295
-0.33 | 0.03567 | 0.1153 | 0.43775
-0.32 | 0.049255 | 0.169925 | 0.61865
-0.31 | 0.06835 | 0.235385 | 0.86595
-0.3 | 0.09471 | 0.3119 | 1.1914
-0.29 | 0.128805 | 0.4293 | 1.66245
-0.28 | 0.19312 | 0.59735 | 2.29935
-0.27 | 0.264395 | 0.8144 | 3.1095
-0.26 | 0.3421 | 1.11525 | 4.219
-0.25 | 0.46595 | 1.5664 | 5.836
-0.24 | 0.64095 | 2.11545 | 7.943
-0.23 | 0.8728 | 2.7935 | 10.7185
-0.22 | 1.18365 | 3.7875 | 14.431
-0.21 | 1.6804 | 5.1455 | 19.2355
-0.2 | 2.26875 | 6.95 | 25.705
-0.19 | 2.993 | 9.3965 | 34.265
-0.18 | 4.0225 | 12.345 | 44.75
-0.17 | 5.352 | 16.495 | 57.96
-0.16 | 7.193 | 21.856 | 74.3
-0.15 | 9.651 | 28.855 | 96.51
-0.14 | 12.7475 | 37.63 | 122.75
-0.13 | 16.828 | 48.62 | 152.04
-0.12 | 22.215 | 63.35 | 183.6
-0.11 | 29.03 | 79.42 | 222.7
-0.1 | 38.13 | 101.375 | 265.85
-0.09 | 48.955 | 127.755 | 310.55
-0.08 | 61.81 | 156.64 | 357.8
-0.07 | 77.845 | 189.75 | 402
-0.06 | 96.86 | 229.05 | 455.05
-0.05 | 117.135 | 272.7 | 512.1
-0.04 | 142.89 | 318.65 | 563.4
-0.03 | 173.15 | 368.2 | 609.25
-0.02 | 204.85 | 416.2 | 660.45
-0.01 | 239.6 | 473.95 | 713.65
0 | 272.1 | 526.25 | 761.35
0.01 | 302.85 | 569.3 | 804.5
0.02 | 341.6 | 626.7 | 842.5
0.03 | 374.65 | 672.8 | 874.5
0.04 | 402.2 | 714.7 | 913.5
0.05 | 431.25 | 764 | 953
0.06 | 454.1 | 801 | 981
0.07 | 474.3 | 840.5 | 1011
0.08 | 488.8 | 878 | 1031.5
0.09 | 498.7 | 903.5 | 1055
0.1 | 502.15 | 930.5 | 1082.5
0.11 | 507.15 | 966.5 | 1105.5
0.12 | 512 | 993 | 1120.5
0.13 | 503 | 1013.5 | 1126
0.14 | 491 | 1037 | 1147
0.15 | 482.5 | 1045.5 | 1168
0.16 | 468.5 | 1064.5 | 1169
0.17 | 452 | 1084 | 1167.5
0.18 | 438 | 1087.5 | 1183.5
0.19 | 422 | 1100.5 | 1192
0.2 | 396.5 | 1113.5 | 1195
0.21 | 369.5 | 1122.5 | 1207
0.22 | 357.5 | 1123 | 1194
0.23 | 339.5 | 1125 | 1192.5
0.24 | 330 | 1133 | 1212.5
0.25 | 312 | 1132 | 1202
0.26 | 280 | 1128 | 1195
0.27 | 264.5 | 1123.5 | 1191
0.28 | 251 | 1123.5 | 1184.5
0.29 | 240.5 | 1119.5 | 1188
0.3 | 230.5 | 1118 | 1180
0.31 | 215 | 1113.5 | 1166
0.32 | 196 | 1102 | 1160.5
0.33 | 186.5 | 1094 | 1154
0.34 | 174 | 1075 | 1135
0.35 | 165.5 | 1063 | 1124.5
0.36 | 155 | 1059 | 1111
0.37 | 129.5 | 1042 | 1100
0.38 | 138 | 1022 | 1090
0.39 | 137.5 | 1002.5 | 1068
0.4 | 115.5 | 986 | 1057.5
0.41 | 113.5 | 978 | 1043.5
0.42 | 104.5 | 955.5 | 1022.5
0.43 | 100.5 | 922 | 1006.5
0.44 | 104 | 897 | 980
0.45 | 90 | 886.5 | 961.5
0.46 | 76 | 866.5 | 940
0.47 | 87 | 830.5 | 915
0.48 | 85.5 | 799 | 895
0.49 | 72.5 | 776.5 | 880
0.5 | 72 | 770 | 880