## IDS-VDS Characteristic (mA-mm)
VGS (V) | VDS = 0.100 V | VDS = 0.500 V | VDS = 0.900 V
-0.75 | 0.0008112 | 0.0036105 | 0.012272
-0.74 | 0.0007732 | 0.0034906 | 0.011958
-0.73 | 0.0007413 | 0.0033661 | 0.011572
-0.72 | 0.0007092 | 0.0032278 | 0.011209
-0.71 | 0.0006717 | 0.0031081 | 0.010848
-0.7 | 0.0006412 | 0.0030059 | 0.01054
-0.69 | 0.0006151 | 0.0029133 | 0.010203
-0.68 | 0.0005864 | 0.0028011 | 0.009871
-0.67 | 0.0005601 | 0.0026967 | 0.009596
-0.66 | 0.000537 | 0.0025884 | 0.009326
-0.65 | 0.0005127 | 0.0024876 | 0.009018
-0.64 | 0.00048728 | 0.0023897 | 0.008739
-0.63 | 0.00046567 | 0.0023151 | 0.008478
-0.62 | 0.00043995 | 0.0022335 | 0.008205
-0.61 | 0.00041877 | 0.0021474 | 0.007915
-0.6 | 0.00039874 | 0.0020669 | 0.007616
-0.59 | 0.00038129 | 0.0019876 | 0.00741
-0.58 | 0.00036225 | 0.0019069 | 0.007195
-0.57 | 0.0003438 | 0.0018445 | 0.006924
-0.56 | 0.00032756 | 0.0017702 | 0.006752
-0.55 | 0.00031258 | 0.0016944 | 0.00651
-0.54 | 0.00030018 | 0.0016279 | 0.006362
-0.53 | 0.00028401 | 0.0015792 | 0.006132
-0.52 | 0.00027202 | 0.0015195 | 0.005937
-0.51 | 0.00026314 | 0.0014483 | 0.005724
-0.5 | 0.00024681 | 0.0014062 | 0.005594
-0.49 | 0.00023752 | 0.0013531 | 0.005444
-0.48 | 0.00022653 | 0.0013073 | 0.005257
-0.47 | 0.00021913 | 0.0012788 | 0.00513
-0.46 | 0.00021135 | 0.0012388 | 0.00505
-0.45 | 0.00020849 | 0.0012082 | 0.0049281
-0.44 | 0.00020771 | 0.0012036 | 0.0048978
-0.43 | 0.000211 | 0.0011982 | 0.0048784
-0.42 | 0.00021781 | 0.0012159 | 0.0049307
-0.41 | 0.00023054 | 0.0012488 | 0.0050559
-0.4 | 0.00025238 | 0.00132 | 0.0053027
-0.39 | 0.00028959 | 0.0014363 | 0.005727
-0.38 | 0.00034074 | 0.0016042 | 0.006301
-0.37 | 0.0004168 | 0.0018542 | 0.007228
-0.36 | 0.00052533 | 0.0022096 | 0.00853
-0.35 | 0.0007117 | 0.0027091 | 0.010408
-0.34 | 0.0009325 | 0.0034293 | 0.013119
-0.33 | 0.0012374 | 0.0044302 | 0.016905
-0.32 | 0.0016589 | 0.005865 | 0.022041
-0.31 | 0.0022424 | 0.007819 | 0.029612
-0.3 | 0.0030447 | 0.010479 | 0.040007
-0.29 | 0.0041744 | 0.014185 | 0.054343
-0.28 | 0.005696 | 0.01926 | 0.07409
-0.27 | 0.008121 | 0.026341 | 0.10123
-0.26 | 0.011018 | 0.035857 | 0.13819
-0.25 | 0.015059 | 0.048928 | 0.18833
-0.24 | 0.020557 | 0.06802 | 0.25739
-0.23 | 0.028148 | 0.09262 | 0.34929
-0.22 | 0.038242 | 0.12588 | 0.47632
-0.21 | 0.052137 | 0.17043 | 0.644
-0.2 | 0.0722 | 0.23087 | 0.8673
-0.19 | 0.09759 | 0.31168 | 1.1637
-0.18 | 0.13247 | 0.42115 | 1.5556
-0.17 | 0.17845 | 0.56515 | 2.0657
-0.16 | 0.24077 | 0.7586 | 2.7399
-0.15 | 0.32364 | 1.0114 | 3.5901
-0.14 | 0.43326 | 1.3386 | 4.6735
-0.13 | 0.5812 | 1.773 | 6.024
-0.12 | 0.7722 | 2.3268 | 7.661
-0.11 | 1.0274 | 3.0341 | 9.689
-0.1 | 1.3541 | 3.9438 | 12.068
-0.09 | 1.7838 | 5.0702 | 14.905
-0.08 | 2.3294 | 6.479 | 18.202
-0.07 | 3.0197 | 8.187 | 21.873
-0.06 | 3.8815 | 10.239 | 26.02
-0.05 | 4.9515 | 12.732 | 30.731
-0.04 | 6.225 | 15.608 | 35.962
-0.03 | 7.78 | 18.964 | 41.588
-0.02 | 9.644 | 22.802 | 47.708
-0.01 | 11.817 | 27.144 | 54.275
0 | 14.314 | 31.935 | 61.37
0.01 | 17.14 | 37.25 | 68.66
0.02 | 20.264 | 42.954 | 76.44
0.03 | 23.765 | 49.239 | 84.76
0.04 | 27.501 | 55.924 | 93.23
0.05 | 31.529 | 62.96 | 102.1
0.06 | 35.769 | 70.37 | 111.16
0.07 | 40.291 | 78.22 | 120.6
0.08 | 44.899 | 86.37 | 130.21
0.09 | 49.653 | 94.85 | 140.06
0.1 | 54.464 | 103.54 | 150.2
0.11 | 59.2 | 112.46 | 160.4
0.12 | 64.08 | 121.8 | 170.9
0.13 | 68.84 | 131.22 | 181.48
0.14 | 73.45 | 140.88 | 192.16
0.15 | 78.04 | 150.79 | 202.82
0.16 | 82.55 | 160.68 | 214.03
0.17 | 86.93 | 170.78 | 225.04
0.18 | 91.2 | 181.06 | 236.14
0.19 | 95.04 | 191.35 | 247.48
0.2 | 98.68 | 201.76 | 258.52
0.21 | 102.3 | 212.36 | 269.92
0.22 | 105.74 | 222.98 | 281.36
0.23 | 109.15 | 233.56 | 292.73
0.24 | 112.26 | 244.16 | 304.07
0.25 | 115.01 | 254.76 | 315.55
0.26 | 117.65 | 265.6 | 326.88
0.27 | 120.19 | 276.25 | 338.25
0.28 | 122.55 | 286.82 | 349.57
0.29 | 124.9 | 297.52 | 360.78
0.3 | 127.15 | 308.08 | 372.22
0.31 | 128.97 | 318.68 | 383.36
0.32 | 130.84 | 329.21 | 394.5
0.33 | 132.4 | 339.64 | 405.77
0.34 | 134.24 | 349.98 | 416.54
0.35 | 135.79 | 360.2 | 427.63
0.36 | 137.1 | 370.33 | 438.36
0.37 | 138.35 | 380.52 | 449.31
0.38 | 139.65 | 390.39 | 460.03
0.39 | 141.1 | 400.08 | 470.43
0.4 | 142.06 | 409.78 | 480.84
0.41 | 143.12 | 419.24 | 491.13
0.42 | 143.94 | 428.66 | 501.41
0.43 | 145.08 | 437.84 | 511.36
0.44 | 146.05 | 446.68 | 521.27
0.45 | 146.59 | 455.45 | 530.98
0.46 | 147.47 | 464.08 | 540.6
0.47 | 148.09 | 472.35 | 550.06
0.48 | 149.1 | 480.48 | 559.09
0.49 | 149.65 | 488.29 | 568.21
0.5 | 150.07 | 495.88 | 576.8

## Tranconductance (mS-mm)
VGS (V) | VDS = 0.100 V | VDS = 0.500 V | VDS = 0.900 V
-0.75 | -0.0038 | -0.01199 | -0.0314
-0.74 | -0.003495 | -0.01222 | -0.035
-0.73 | -0.0032 | -0.01314 | -0.03745
-0.72 | -0.00348 | -0.0129 | -0.0362
-0.71 | -0.0034 | -0.011095 | -0.03345
-0.7 | -0.00283 | -0.00974 | -0.03225
-0.69 | -0.00274 | -0.01024 | -0.03345
-0.68 | -0.00275 | -0.01083 | -0.03035
-0.67 | -0.00247 | -0.010635 | -0.02725
-0.66 | -0.00237 | -0.010455 | -0.0289
-0.65 | -0.002486 | -0.009935 | -0.02935
-0.64 | -0.0023515 | -0.008625 | -0.027
-0.63 | -0.0023665 | -0.00781 | -0.0267
-0.62 | -0.002345 | -0.008385 | -0.02815
-0.61 | -0.0020605 | -0.00833 | -0.02945
-0.6 | -0.001874 | -0.00799 | -0.02525
-0.59 | -0.0018245 | -0.008 | -0.02105
-0.58 | -0.0018745 | -0.007155 | -0.0243
-0.57 | -0.0017345 | -0.006835 | -0.02215
-0.56 | -0.001561 | -0.007505 | -0.0207
-0.55 | -0.001369 | -0.007115 | -0.0195
-0.54 | -0.0014285 | -0.00576 | -0.0189
-0.53 | -0.001408 | -0.00542 | -0.02125
-0.52 | -0.0010435 | -0.006545 | -0.0204
-0.51 | -0.0012605 | -0.005665 | -0.01715
-0.5 | -0.001281 | -0.00476 | -0.014
-0.49 | -0.001014 | -0.004945 | -0.01685
-0.48 | -0.0009195 | -0.003715 | -0.0157
-0.47 | -0.000759 | -0.003425 | -0.01035
-0.46 | -0.000532 | -0.00353 | -0.010095
-0.45 | -0.000182 | -0.00176 | -0.00761
-0.44 | 0.0001255 | -0.0005 | -0.002485
-0.43 | 0.000505 | 0.000615 | 0.001645
-0.42 | 0.000977 | 0.00253 | 0.008875
-0.41 | 0.0017285 | 0.005205 | 0.0186
-0.4 | 0.0029525 | 0.009375 | 0.033555
-0.39 | 0.004418 | 0.01421 | 0.049915
-0.38 | 0.0063605 | 0.020895 | 0.07505
-0.37 | 0.0092295 | 0.03027 | 0.11145
-0.36 | 0.014745 | 0.042745 | 0.159
-0.35 | 0.0203585 | 0.060985 | 0.22945
-0.34 | 0.026285 | 0.086055 | 0.32485
-0.33 | 0.03632 | 0.121785 | 0.4461
-0.32 | 0.05025 | 0.16944 | 0.63535
-0.31 | 0.06929 | 0.2307 | 0.8983
-0.3 | 0.0966 | 0.3183 | 1.23655
-0.29 | 0.132565 | 0.43905 | 1.70415
-0.28 | 0.19733 | 0.6078 | 2.34435
-0.27 | 0.2661 | 0.82985 | 3.205
-0.26 | 0.3469 | 1.12935 | 4.355
-0.25 | 0.47695 | 1.60815 | 5.96
-0.24 | 0.65445 | 2.1846 | 8.048
-0.23 | 0.88425 | 2.893 | 10.9465
-0.22 | 1.19945 | 3.8905 | 14.7355
-0.21 | 1.6979 | 5.2495 | 19.549
-0.2 | 2.27265 | 7.0625 | 25.985
-0.19 | 3.0135 | 9.514 | 34.415
-0.18 | 4.043 | 12.6735 | 45.1
-0.17 | 5.415 | 16.8725 | 59.215
-0.16 | 7.2595 | 22.3125 | 76.22
-0.15 | 9.6245 | 29 | 96.68
-0.14 | 12.878 | 38.08 | 121.695
-0.13 | 16.947 | 49.41 | 149.375
-0.12 | 22.31 | 63.055 | 183.25
-0.11 | 29.095 | 80.85 | 220.35
-0.1 | 37.82 | 101.805 | 260.8
-0.09 | 48.765 | 126.76 | 306.7
-0.08 | 61.795 | 155.84 | 348.4
-0.07 | 77.605 | 188 | 390.9
-0.06 | 96.59 | 227.25 | 442.9
-0.05 | 117.175 | 268.45 | 497.1
-0.04 | 141.425 | 311.6 | 542.85
-0.03 | 170.95 | 359.7 | 587.3
-0.02 | 201.85 | 409 | 634.35
-0.01 | 233.5 | 456.65 | 683.1
0 | 266.15 | 505.3 | 719.25
0.01 | 297.5 | 550.95 | 753.5
0.02 | 331.25 | 599.45 | 805
0.03 | 361.85 | 648.5 | 839.5
0.04 | 388.2 | 686.05 | 867
0.05 | 413.4 | 722.3 | 896.5
0.06 | 438.1 | 763 | 925
0.07 | 456.5 | 800 | 952.5
0.08 | 468.1 | 831.5 | 973
0.09 | 478.25 | 858.5 | 999.5
0.1 | 477.35 | 880.5 | 1017
0.11 | 480.8 | 913 | 1035
0.12 | 482 | 938 | 1054
0.13 | 468.5 | 954 | 1063
0.14 | 460 | 978.5 | 1067
0.15 | 455 | 990 | 1093.5
0.16 | 444.5 | 999.5 | 1111
0.17 | 432.5 | 1019 | 1105.5
0.18 | 405.5 | 1028.5 | 1122
0.19 | 374 | 1035 | 1119
0.2 | 363 | 1050.5 | 1122
0.21 | 353 | 1061 | 1142
0.22 | 342.5 | 1060 | 1140.5
0.23 | 326 | 1059 | 1135.5
0.24 | 293 | 1060 | 1141
0.25 | 269.5 | 1072 | 1140.5
0.26 | 259 | 1074.5 | 1135
0.27 | 245 | 1061 | 1134.5
0.28 | 235.5 | 1063.5 | 1126.5
0.29 | 230 | 1063 | 1132.5
0.3 | 203.5 | 1058 | 1129
0.31 | 184.5 | 1056.5 | 1114
0.32 | 171.5 | 1048 | 1120.5
0.33 | 170 | 1038.5 | 1102
0.34 | 169.5 | 1028 | 1093
0.35 | 143 | 1017.5 | 1091
0.36 | 128 | 1016 | 1084
0.37 | 127.5 | 1003 | 1083.5
0.38 | 137.5 | 978 | 1056
0.39 | 120.5 | 969.5 | 1040.5
0.4 | 101 | 958 | 1035
0.41 | 94 | 944 | 1028.5
0.42 | 98 | 930 | 1011.5
0.43 | 105.5 | 901 | 993
0.44 | 75.5 | 880.5 | 981
0.45 | 71 | 870 | 966.5
0.46 | 75 | 845 | 954
0.47 | 81.5 | 820 | 924.5
0.48 | 78 | 797 | 907.5
0.49 | 48.5 | 770 | 885.5
0.5 | 42 | 759 | 859