## IDS-VDS Characteristic (mA-mm)
VGS (V) | VDS = 0.100 V | VDS = 0.500 V | VDS = 0.900 V
-0.75 | 0.0007374 | 0.0033547 | 0.011625
-0.74 | 0.0007037 | 0.0032202 | 0.011323
-0.73 | 0.000674 | 0.0031149 | 0.010918
-0.72 | 0.0006384 | 0.0029961 | 0.010625
-0.71 | 0.0006112 | 0.0028883 | 0.01025
-0.7 | 0.0005829 | 0.0027735 | 0.009977
-0.69 | 0.0005582 | 0.002672 | 0.00964
-0.68 | 0.0005291 | 0.0025841 | 0.009334
-0.67 | 0.0005064 | 0.002463 | 0.009023
-0.66 | 0.00048241 | 0.0023733 | 0.008723
-0.65 | 0.00046015 | 0.0022908 | 0.008463
-0.64 | 0.0004373 | 0.0021861 | 0.008183
-0.63 | 0.00041637 | 0.0021127 | 0.007906
-0.62 | 0.00039485 | 0.0020379 | 0.007676
-0.61 | 0.00037601 | 0.0019608 | 0.007437
-0.6 | 0.00036121 | 0.0018699 | 0.007184
-0.59 | 0.0003429 | 0.0018098 | 0.006946
-0.58 | 0.00032486 | 0.0017431 | 0.006729
-0.57 | 0.00031266 | 0.0016857 | 0.006513
-0.56 | 0.00029851 | 0.0016082 | 0.00632
-0.55 | 0.00028176 | 0.0015609 | 0.006093
-0.54 | 0.00026851 | 0.0014888 | 0.00591
-0.53 | 0.00025661 | 0.0014332 | 0.005757
-0.52 | 0.00024407 | 0.0013816 | 0.005549
-0.51 | 0.00023075 | 0.0013359 | 0.00533
-0.5 | 0.00022207 | 0.0012908 | 0.005158
-0.49 | 0.00021235 | 0.0012255 | 0.005009
-0.48 | 0.00020449 | 0.0011906 | 0.0049241
-0.47 | 0.00019801 | 0.0011604 | 0.0047472
-0.46 | 0.00019129 | 0.0011373 | 0.0046806
-0.45 | 0.0001888 | 0.001114 | 0.0045835
-0.44 | 0.00018761 | 0.0010929 | 0.0045094
-0.43 | 0.00019004 | 0.0010979 | 0.00456
-0.42 | 0.00019857 | 0.0011231 | 0.0045668
-0.41 | 0.00021277 | 0.0011538 | 0.0047223
-0.4 | 0.00023629 | 0.0012227 | 0.0049367
-0.39 | 0.00027043 | 0.0013298 | 0.0053254
-0.38 | 0.00032184 | 0.0014909 | 0.005962
-0.37 | 0.00039509 | 0.0017364 | 0.006828
-0.36 | 0.00049916 | 0.0020777 | 0.00806
-0.35 | 0.000677 | 0.0025666 | 0.009924
-0.34 | 0.0008912 | 0.0032606 | 0.012565
-0.33 | 0.0011847 | 0.0042254 | 0.016248
-0.32 | 0.0015919 | 0.0055368 | 0.021293
-0.31 | 0.0021587 | 0.007571 | 0.02844
-0.3 | 0.0029409 | 0.010168 | 0.038499
-0.29 | 0.0040187 | 0.013803 | 0.052413
-0.28 | 0.0054856 | 0.018714 | 0.07162
-0.27 | 0.007864 | 0.025583 | 0.09837
-0.26 | 0.010731 | 0.034958 | 0.13384
-0.25 | 0.014629 | 0.047618 | 0.18272
-0.24 | 0.019911 | 0.06587 | 0.24951
-0.23 | 0.027332 | 0.08979 | 0.34156
-0.22 | 0.03722 | 0.12208 | 0.46409
-0.21 | 0.050772 | 0.16555 | 0.63
-0.2 | 0.07053 | 0.22434 | 0.847
-0.19 | 0.09554 | 0.30312 | 1.1417
-0.18 | 0.12957 | 0.40847 | 1.5268
-0.17 | 0.17567 | 0.54929 | 2.0387
-0.16 | 0.23578 | 0.7393 | 2.6959
-0.15 | 0.31781 | 0.9876 | 3.5468
-0.14 | 0.42718 | 1.316 | 4.5866
-0.13 | 0.571 | 1.7354 | 5.966
-0.12 | 0.7616 | 2.2847 | 7.612
-0.11 | 1.01 | 2.987 | 9.647
-0.1 | 1.3356 | 3.8776 | 12.025
-0.09 | 1.7614 | 5.0091 | 14.933
-0.08 | 2.2994 | 6.419 | 18.212
-0.07 | 2.9848 | 8.118 | 22.035
-0.06 | 3.8391 | 10.192 | 26.271
-0.05 | 4.9039 | 12.706 | 31.134
-0.04 | 6.168 | 15.602 | 36.468
-0.03 | 7.756 | 19.026 | 42.333
-0.02 | 9.618 | 22.928 | 48.674
-0.01 | 11.791 | 27.344 | 55.342
0 | 14.35 | 32.208 | 62.71
0.01 | 17.215 | 37.735 | 70.46
0.02 | 20.4 | 43.644 | 78.52
0.03 | 23.957 | 50.109 | 87.09
0.04 | 27.812 | 56.9 | 95.93
0.05 | 31.94 | 64.24 | 104.96
0.06 | 36.36 | 71.89 | 114.56
0.07 | 40.971 | 80.15 | 124.46
0.08 | 45.733 | 88.65 | 134.53
0.09 | 50.628 | 97.41 | 144.78
0.1 | 55.606 | 106.41 | 155.22
0.11 | 60.51 | 115.77 | 165.99
0.12 | 65.6 | 125.44 | 176.96
0.13 | 70.63 | 135.36 | 188.05
0.14 | 75.49 | 145.47 | 199.11
0.15 | 80.34 | 155.69 | 210.49
0.16 | 85.02 | 166.18 | 221.99
0.17 | 89.52 | 176.56 | 233.53
0.18 | 93.77 | 187.37 | 245.18
0.19 | 97.95 | 198.16 | 256.6
0.2 | 101.99 | 209.05 | 268.46
0.21 | 105.97 | 220.15 | 280.41
0.22 | 109.47 | 231.05 | 292.13
0.23 | 112.88 | 242.21 | 304
0.24 | 116.01 | 253.31 | 315.72
0.25 | 119.15 | 264.48 | 327.64
0.26 | 122.16 | 275.44 | 339.43
0.27 | 124.9 | 286.68 | 351.27
0.28 | 127.33 | 297.72 | 362.94
0.29 | 129.64 | 308.74 | 374.57
0.3 | 131.84 | 319.91 | 386.39
0.31 | 134.14 | 330.65 | 397.92
0.32 | 136.11 | 341.62 | 409.45
0.33 | 137.91 | 352.5 | 420.71
0.34 | 139.5 | 363.2 | 432.17
0.35 | 141.32 | 373.84 | 443.39
0.36 | 142.9 | 384.24 | 454.45
0.37 | 144.38 | 394.73 | 465.66
0.38 | 145.62 | 404.92 | 476.35
0.39 | 146.81 | 414.96 | 487.16
0.4 | 148.29 | 424.75 | 497.62
0.41 | 149.41 | 434.53 | 508.06
0.42 | 150.3 | 444.15 | 518.42
0.43 | 151.23 | 453.43 | 528.47
0.44 | 152.18 | 462.51 | 538.4
0.45 | 153.34 | 471.3 | 548.07
0.46 | 154.12 | 480.13 | 557.75
0.47 | 154.82 | 488.54 | 566.97
0.48 | 155.52 | 496.72 | 575.9
0.49 | 156.43 | 504.59 | 584.8
0.5 | 157.19 | 512.25 | 593.8

## Tranconductance (mS-mm)
VGS (V) | VDS = 0.100 V | VDS = 0.500 V | VDS = 0.900 V
-0.75 | -0.00337 | -0.01345 | -0.0302
-0.74 | -0.00317 | -0.01199 | -0.03535
-0.73 | -0.003265 | -0.011205 | -0.0349
-0.72 | -0.00314 | -0.01133 | -0.0334
-0.71 | -0.002775 | -0.01113 | -0.0324
-0.7 | -0.00265 | -0.010815 | -0.0305
-0.69 | -0.00269 | -0.00947 | -0.03215
-0.68 | -0.00259 | -0.01045 | -0.03085
-0.67 | -0.0023345 | -0.01054 | -0.03055
-0.66 | -0.0023125 | -0.00861 | -0.028
-0.65 | -0.0022555 | -0.00936 | -0.027
-0.64 | -0.002189 | -0.008905 | -0.02785
-0.63 | -0.0021225 | -0.00741 | -0.02535
-0.62 | -0.002018 | -0.007595 | -0.02345
-0.61 | -0.001682 | -0.0084 | -0.0246
-0.6 | -0.0016555 | -0.00755 | -0.02455
-0.59 | -0.0018175 | -0.00634 | -0.02275
-0.58 | -0.001512 | -0.006205 | -0.02165
-0.57 | -0.0013175 | -0.006745 | -0.02045
-0.56 | -0.001545 | -0.00624 | -0.021
-0.55 | -0.0015 | -0.00597 | -0.0205
-0.54 | -0.0012575 | -0.006385 | -0.0168
-0.53 | -0.001222 | -0.00536 | -0.01805
-0.52 | -0.001293 | -0.004865 | -0.02135
-0.51 | -0.0011 | -0.00454 | -0.01955
-0.5 | -0.00092 | -0.00552 | -0.01605
-0.49 | -0.000879 | -0.00501 | -0.011695
-0.48 | -0.000717 | -0.003255 | -0.01309
-0.47 | -0.00066 | -0.002665 | -0.012175
-0.46 | -0.0004605 | -0.00232 | -0.008185
-0.45 | -0.000184 | -0.00222 | -0.00856
-0.44 | 6.2e-05 | -0.000805 | -0.001175
-0.43 | 0.000548 | 0.00151 | 0.00287
-0.42 | 0.0011365 | 0.002795 | 0.008115
-0.41 | 0.001886 | 0.00498 | 0.018495
-0.4 | 0.002883 | 0.0088 | 0.030155
-0.39 | 0.0042775 | 0.01341 | 0.051265
-0.38 | 0.006233 | 0.02033 | 0.07513
-0.37 | 0.008866 | 0.02934 | 0.1049
-0.36 | 0.0140955 | 0.04151 | 0.1548
-0.35 | 0.019602 | 0.059145 | 0.22525
-0.34 | 0.025385 | 0.08294 | 0.3162
-0.33 | 0.035035 | 0.11381 | 0.4364
-0.32 | 0.0487 | 0.16728 | 0.6096
-0.31 | 0.06745 | 0.23156 | 0.8603
-0.3 | 0.093 | 0.3116 | 1.19865
-0.29 | 0.127235 | 0.4273 | 1.65605
-0.28 | 0.192265 | 0.589 | 2.29785
-0.27 | 0.26227 | 0.8122 | 3.111
-0.26 | 0.33825 | 1.10175 | 4.2175
-0.25 | 0.459 | 1.5456 | 5.7835
-0.24 | 0.63515 | 2.1086 | 7.942
-0.23 | 0.86545 | 2.8105 | 10.729
-0.22 | 1.172 | 3.788 | 14.422
-0.21 | 1.6655 | 5.113 | 19.1455
-0.2 | 2.2384 | 6.8785 | 25.585
-0.19 | 2.952 | 9.2065 | 33.99
-0.18 | 4.0065 | 12.3085 | 44.85
-0.17 | 5.3105 | 16.5415 | 58.455
-0.16 | 7.107 | 21.9155 | 75.405
-0.15 | 9.57 | 28.835 | 94.535
-0.14 | 12.6595 | 37.39 | 120.96
-0.13 | 16.721 | 48.435 | 151.27
-0.12 | 21.95 | 62.58 | 184.05
-0.11 | 28.7 | 79.645 | 220.65
-0.1 | 37.57 | 101.105 | 264.3
-0.09 | 48.19 | 127.07 | 309.35
-0.08 | 61.17 | 155.445 | 355.1
-0.07 | 76.985 | 188.65 | 402.95
-0.06 | 95.955 | 229.4 | 454.95
-0.05 | 116.445 | 270.5 | 509.85
-0.04 | 142.605 | 316 | 559.95
-0.03 | 172.5 | 366.3 | 610.3
-0.02 | 201.75 | 415.9 | 650.45
-0.01 | 236.6 | 464 | 701.8
0 | 271.2 | 519.55 | 755.9
0.01 | 302.5 | 571.8 | 790.5
0.02 | 337.1 | 618.7 | 831.5
0.03 | 370.6 | 662.8 | 870.5
0.04 | 399.15 | 706.55 | 893.5
0.05 | 427.4 | 749.5 | 931.5
0.06 | 451.55 | 795.5 | 975
0.07 | 468.65 | 838 | 998.5
0.08 | 482.85 | 863 | 1016
0.09 | 493.65 | 888 | 1034.5
0.1 | 494.1 | 918 | 1060.5
0.11 | 499.7 | 951.5 | 1087
0.12 | 506 | 979.5 | 1103
0.13 | 494.5 | 1001.5 | 1107.5
0.14 | 485.5 | 1016.5 | 1122
0.15 | 476.5 | 1035.5 | 1144
0.16 | 459 | 1043.5 | 1152
0.17 | 437.5 | 1059.5 | 1159.5
0.18 | 421.5 | 1080 | 1153.5
0.19 | 411 | 1084 | 1164
0.2 | 401 | 1099.5 | 1190.5
0.21 | 374 | 1100 | 1183.5
0.22 | 345.5 | 1103 | 1179.5
0.23 | 327 | 1113 | 1179.5
0.24 | 313.5 | 1113.5 | 1182
0.25 | 307.5 | 1106.5 | 1185.5
0.26 | 287.5 | 1110 | 1181.5
0.27 | 258.5 | 1114 | 1175.5
0.28 | 237 | 1103 | 1165
0.29 | 225.5 | 1109.5 | 1172.5
0.3 | 225 | 1095.5 | 1167.5
0.31 | 213.5 | 1085.5 | 1153
0.32 | 188.5 | 1092.5 | 1139.5
0.33 | 169.5 | 1079 | 1136
0.34 | 170.5 | 1067 | 1134
0.35 | 170 | 1052 | 1114
0.36 | 153 | 1044.5 | 1113.5
0.37 | 136 | 1034 | 1095
0.38 | 121.5 | 1011.5 | 1075
0.39 | 133.5 | 991.5 | 1063.5
0.4 | 130 | 978.5 | 1045
0.41 | 100.5 | 970 | 1040
0.42 | 91 | 945 | 1020.5
0.43 | 94 | 918 | 999
0.44 | 105.5 | 893.5 | 980
0.45 | 97 | 881 | 967.5
0.46 | 74 | 862 | 945
0.47 | 70 | 829.5 | 907.5
0.48 | 80.5 | 802.5 | 891.5
0.49 | 83.5 | 776.5 | 895
0.5 | 76 | 766 | 900