## IDS-VDS Characteristic (mA-mm)
VGS (V) | VDS = 0.100 V | VDS = 0.500 V | VDS = 0.900 V
-0.75 | 0.000785 | 0.0036303 | 0.012891
-0.74 | 0.0007487 | 0.0034818 | 0.012447
-0.73 | 0.0007077 | 0.003399 | 0.012147
-0.72 | 0.0006724 | 0.0032592 | 0.011752
-0.71 | 0.0006391 | 0.0031392 | 0.011443
-0.7 | 0.0006101 | 0.0030267 | 0.011014
-0.69 | 0.0005811 | 0.0029033 | 0.010684
-0.68 | 0.0005573 | 0.0027887 | 0.010363
-0.67 | 0.0005279 | 0.002682 | 0.010025
-0.66 | 0.00050624 | 0.0025658 | 0.009701
-0.65 | 0.00048105 | 0.00247 | 0.009379
-0.64 | 0.00045823 | 0.0023735 | 0.009097
-0.63 | 0.00043862 | 0.0022958 | 0.008812
-0.62 | 0.00041861 | 0.0022008 | 0.008456
-0.61 | 0.00039844 | 0.0021136 | 0.008203
-0.6 | 0.00037745 | 0.0020277 | 0.007932
-0.59 | 0.00036135 | 0.0019472 | 0.00771
-0.58 | 0.00034131 | 0.001874 | 0.007423
-0.57 | 0.0003226 | 0.0018003 | 0.007163
-0.56 | 0.00030859 | 0.0017179 | 0.006889
-0.55 | 0.00029165 | 0.0016602 | 0.006685
-0.54 | 0.00027769 | 0.0015986 | 0.006501
-0.53 | 0.0002654 | 0.0015262 | 0.00625
-0.52 | 0.00025305 | 0.0014712 | 0.006061
-0.51 | 0.00024078 | 0.0014151 | 0.005819
-0.5 | 0.00023032 | 0.0013666 | 0.005681
-0.49 | 0.00022078 | 0.0013206 | 0.005476
-0.48 | 0.000211 | 0.0012759 | 0.005346
-0.47 | 0.00020454 | 0.0012319 | 0.005192
-0.46 | 0.00019856 | 0.001211 | 0.005049
-0.45 | 0.0001949 | 0.0011769 | 0.0049858
-0.44 | 0.00019379 | 0.0011563 | 0.0049416
-0.43 | 0.0001962 | 0.0011475 | 0.0048967
-0.42 | 0.00020229 | 0.0011561 | 0.0049288
-0.41 | 0.00021529 | 0.0011926 | 0.0050108
-0.4 | 0.00023733 | 0.0012487 | 0.0052056
-0.39 | 0.00027123 | 0.0013573 | 0.0055707
-0.38 | 0.00032168 | 0.0015145 | 0.006155
-0.37 | 0.00039307 | 0.0017438 | 0.006946
-0.36 | 0.00049319 | 0.0020724 | 0.008168
-0.35 | 0.0006712 | 0.0025435 | 0.009906
-0.34 | 0.0008804 | 0.0032125 | 0.01237
-0.33 | 0.0011679 | 0.0041284 | 0.015834
-0.32 | 0.001564 | 0.0054297 | 0.020744
-0.31 | 0.0021237 | 0.007383 | 0.027546
-0.3 | 0.0029003 | 0.009911 | 0.037246
-0.29 | 0.0039616 | 0.013378 | 0.05052
-0.28 | 0.0054195 | 0.018168 | 0.06911
-0.27 | 0.007727 | 0.02479 | 0.0944
-0.26 | 0.010554 | 0.033769 | 0.12871
-0.25 | 0.014436 | 0.046327 | 0.17643
-0.24 | 0.019647 | 0.06415 | 0.24054
-0.23 | 0.027003 | 0.08748 | 0.32867
-0.22 | 0.036794 | 0.11821 | 0.44667
-0.21 | 0.050232 | 0.16103 | 0.6061
-0.2 | 0.06962 | 0.21862 | 0.8238
-0.19 | 0.0946 | 0.29629 | 1.1009
-0.18 | 0.12825 | 0.39952 | 1.4921
-0.17 | 0.17379 | 0.53739 | 1.9733
-0.16 | 0.23342 | 0.7238 | 2.6169
-0.15 | 0.31492 | 0.9647 | 3.4402
-0.14 | 0.42353 | 1.2863 | 4.4838
-0.13 | 0.56718 | 1.7003 | 5.812
-0.12 | 0.7554 | 2.2372 | 7.441
-0.11 | 1.0038 | 2.9263 | 9.39
-0.1 | 1.33 | 3.8026 | 11.768
-0.09 | 1.7567 | 4.9158 | 14.546
-0.08 | 2.2957 | 6.301 | 17.811
-0.07 | 2.9723 | 7.989 | 21.514
-0.06 | 3.8266 | 9.995 | 25.676
-0.05 | 4.8897 | 12.478 | 30.466
-0.04 | 6.168 | 15.364 | 35.62
-0.03 | 7.724 | 18.723 | 41.36
-0.02 | 9.581 | 22.566 | 47.539
-0.01 | 11.763 | 26.831 | 54.138
0 | 14.283 | 31.712 | 61.2
0.01 | 17.101 | 37.083 | 68.82
0.02 | 20.251 | 42.825 | 76.74
0.03 | 23.776 | 49.11 | 85.05
0.04 | 27.543 | 55.815 | 93.65
0.05 | 31.619 | 62.96 | 102.56
0.06 | 35.954 | 70.53 | 111.91
0.07 | 40.493 | 78.45 | 121.5
0.08 | 45.172 | 86.77 | 131.24
0.09 | 49.944 | 95.36 | 141.21
0.1 | 54.834 | 104.06 | 151.54
0.11 | 59.61 | 113.33 | 161.87
0.12 | 64.58 | 122.75 | 172.62
0.13 | 69.42 | 132.4 | 183.48
0.14 | 74.22 | 142.23 | 194.24
0.15 | 78.99 | 152.14 | 205.35
0.16 | 83.64 | 162.42 | 216.59
0.17 | 88.01 | 172.76 | 227.78
0.18 | 92.08 | 183.22 | 239.07
0.19 | 96.13 | 193.56 | 250.43
0.2 | 100.07 | 204.28 | 262.01
0.21 | 103.83 | 215.1 | 273.53
0.22 | 107.47 | 225.79 | 285.12
0.23 | 110.72 | 236.67 | 296.58
0.24 | 113.68 | 247.38 | 308.11
0.25 | 116.75 | 258.37 | 319.79
0.26 | 119.51 | 269.27 | 331.38
0.27 | 122.18 | 280.11 | 342.83
0.28 | 124.75 | 290.99 | 354.18
0.29 | 126.99 | 301.62 | 365.8
0.3 | 129.15 | 312.57 | 377.25
0.31 | 131.02 | 323.32 | 388.57
0.32 | 132.96 | 333.97 | 399.99
0.33 | 134.96 | 344.47 | 411.08
0.34 | 136.81 | 355.08 | 422.34
0.35 | 138.13 | 365.43 | 433.31
0.36 | 139.52 | 375.7 | 444.28
0.37 | 141 | 386 | 455.17
0.38 | 142.5 | 395.94 | 465.86
0.39 | 143.9 | 405.91 | 476.45
0.4 | 144.64 | 415.62 | 486.93
0.41 | 145.7 | 425.19 | 497.3
0.42 | 147 | 434.73 | 507.49
0.43 | 147.89 | 443.8 | 517.51
0.44 | 148.8 | 452.94 | 527.41
0.45 | 149.49 | 461.66 | 537.08
0.46 | 150.33 | 470.38 | 546.81
0.47 | 151.34 | 478.64 | 555.98
0.48 | 152.18 | 486.77 | 565.22
0.49 | 152.6 | 494.65 | 574
0.5 | 153.4 | 502.23 | 583

## Tranconductance (mS-mm)
VGS (V) | VDS = 0.100 V | VDS = 0.500 V | VDS = 0.900 V
-0.75 | -0.00363 | -0.01485 | -0.0444
-0.74 | -0.003865 | -0.011565 | -0.0372
-0.73 | -0.003815 | -0.01113 | -0.03475
-0.72 | -0.00343 | -0.01299 | -0.0352
-0.71 | -0.003115 | -0.011625 | -0.0369
-0.7 | -0.0029 | -0.011795 | -0.03795
-0.69 | -0.00264 | -0.0119 | -0.03255
-0.68 | -0.00266 | -0.011065 | -0.03295
-0.67 | -0.002553 | -0.011145 | -0.0331
-0.66 | -0.0023425 | -0.0106 | -0.0323
-0.65 | -0.0024005 | -0.009615 | -0.0302
-0.64 | -0.0021215 | -0.00871 | -0.02835
-0.63 | -0.001981 | -0.008635 | -0.03205
-0.62 | -0.002009 | -0.00911 | -0.03045
-0.61 | -0.002058 | -0.008655 | -0.0262
-0.6 | -0.0018545 | -0.00832 | -0.02465
-0.59 | -0.001807 | -0.007685 | -0.02545
-0.58 | -0.0019375 | -0.007345 | -0.02735
-0.57 | -0.001636 | -0.007805 | -0.0267
-0.56 | -0.0015475 | -0.007005 | -0.0239
-0.55 | -0.001545 | -0.005965 | -0.0194
-0.54 | -0.0013125 | -0.0067 | -0.02175
-0.53 | -0.001232 | -0.00637 | -0.022
-0.52 | -0.001231 | -0.005555 | -0.02155
-0.51 | -0.0011365 | -0.00523 | -0.019
-0.5 | -0.001 | -0.004725 | -0.01715
-0.49 | -0.000966 | -0.004535 | -0.01675
-0.48 | -0.000812 | -0.004435 | -0.0142
-0.47 | -0.000622 | -0.003245 | -0.01485
-0.46 | -0.000482 | -0.00275 | -0.01031
-0.45 | -0.0002385 | -0.002735 | -0.00537
-0.44 | 6.5e-05 | -0.00147 | -0.004455
-0.43 | 0.000425 | -1e-05 | -0.00064
-0.42 | 0.0009545 | 0.002255 | 0.005705
-0.41 | 0.001752 | 0.00463 | 0.01384
-0.4 | 0.002797 | 0.008235 | 0.027995
-0.39 | 0.0042175 | 0.01329 | 0.04747
-0.38 | 0.006092 | 0.019325 | 0.068765
-0.37 | 0.0085755 | 0.027895 | 0.10065
-0.36 | 0.0139065 | 0.039985 | 0.148
-0.35 | 0.0193605 | 0.057005 | 0.2101
-0.34 | 0.024835 | 0.079245 | 0.2964
-0.33 | 0.03418 | 0.11086 | 0.4187
-0.32 | 0.04779 | 0.16273 | 0.5856
-0.31 | 0.066815 | 0.224065 | 0.8251
-0.3 | 0.091895 | 0.29975 | 1.1487
-0.29 | 0.12596 | 0.41285 | 1.5932
-0.28 | 0.18827 | 0.5706 | 2.194
-0.27 | 0.256725 | 0.78005 | 2.98
-0.26 | 0.33545 | 1.07685 | 4.1015
-0.25 | 0.45465 | 1.51905 | 5.5915
-0.24 | 0.62835 | 2.05765 | 7.612
-0.23 | 0.85735 | 2.703 | 10.3065
-0.22 | 1.16145 | 3.6775 | 13.8715
-0.21 | 1.6413 | 5.0205 | 18.8565
-0.2 | 2.2184 | 6.763 | 24.74
-0.19 | 2.9315 | 9.045 | 33.415
-0.18 | 3.9595 | 12.055 | 43.62
-0.17 | 5.2585 | 16.214 | 56.24
-0.16 | 7.0565 | 21.3655 | 73.345
-0.15 | 9.5055 | 28.125 | 93.345
-0.14 | 12.613 | 36.78 | 118.59
-0.13 | 16.5935 | 47.545 | 147.86
-0.12 | 21.831 | 61.3 | 178.9
-0.11 | 28.73 | 78.27 | 216.35
-0.1 | 37.645 | 99.475 | 257.8
-0.09 | 48.285 | 124.92 | 302.15
-0.08 | 60.78 | 153.66 | 348.4
-0.07 | 76.545 | 184.7 | 393.25
-0.06 | 95.87 | 224.45 | 447.6
-0.05 | 117.07 | 268.45 | 497.2
-0.04 | 141.715 | 312.25 | 544.7
-0.03 | 170.65 | 360.1 | 595.95
-0.02 | 201.95 | 405.4 | 638.9
-0.01 | 235.1 | 457.3 | 683.05
0 | 266.9 | 512.6 | 734.1
0.01 | 298.4 | 555.65 | 777
0.02 | 333.75 | 601.35 | 811.5
0.03 | 364.6 | 649.5 | 845.5
0.04 | 392.15 | 692.5 | 875.5
0.05 | 420.55 | 735.75 | 913
0.06 | 443.7 | 774.5 | 947
0.07 | 460.9 | 812 | 966.5
0.08 | 472.55 | 845.5 | 985.5
0.09 | 483.1 | 864.5 | 1015
0.1 | 483.3 | 898.5 | 1033
0.11 | 487.3 | 934.5 | 1054
0.12 | 490.5 | 953.5 | 1080.5
0.13 | 482 | 974 | 1081
0.14 | 478.5 | 987 | 1093.5
0.15 | 471 | 1009.5 | 1117.5
0.16 | 451 | 1031 | 1121.5
0.17 | 422 | 1040 | 1124
0.18 | 406 | 1040 | 1132.5
0.19 | 399.5 | 1053 | 1147
0.2 | 385 | 1077 | 1155
0.21 | 370 | 1075.5 | 1155.5
0.22 | 344.5 | 1078.5 | 1152.5
0.23 | 310.5 | 1079.5 | 1149.5
0.24 | 301.5 | 1085 | 1160.5
0.25 | 291.5 | 1094.5 | 1163.5
0.26 | 271.5 | 1087 | 1152
0.27 | 262 | 1086 | 1140
0.28 | 240.5 | 1075.5 | 1148.5
0.29 | 220 | 1079 | 1153.5
0.3 | 201.5 | 1085 | 1138.5
0.31 | 190.5 | 1070 | 1137
0.32 | 197 | 1057.5 | 1125.5
0.33 | 192.5 | 1055.5 | 1117.5
0.34 | 158.5 | 1048 | 1111.5
0.35 | 135.5 | 1031 | 1097
0.36 | 143.5 | 1028.5 | 1093
0.37 | 149 | 1012 | 1079
0.38 | 145 | 995.5 | 1064
0.39 | 107 | 984 | 1053.5
0.4 | 90 | 964 | 1042.5
0.41 | 118 | 955.5 | 1028
0.42 | 109.5 | 930.5 | 1010.5
0.43 | 90 | 910.5 | 996
0.44 | 80 | 893 | 978.5
0.45 | 76.5 | 872 | 970
0.46 | 92.5 | 849 | 945
0.47 | 92.5 | 819.5 | 920.5
0.48 | 63 | 800.5 | 901
0.49 | 61 | 773 | 889
0.5 | 80 | 758 | 900