## IDS-VDS Characteristic (mA-mm)
VGS (V) | VDS = 0.100 V | VDS = 0.500 V | VDS = 0.900 V
-0.75 | 0.0007457 | 0.0032161 | 0.010799
-0.74 | 0.0007088 | 0.0031029 | 0.010492
-0.73 | 0.0006781 | 0.0029842 | 0.010114
-0.72 | 0.0006536 | 0.0028932 | 0.009822
-0.71 | 0.0006222 | 0.0027696 | 0.009561
-0.7 | 0.0005936 | 0.0026639 | 0.009279
-0.69 | 0.0005704 | 0.0025875 | 0.008963
-0.68 | 0.0005429 | 0.0024831 | 0.00873
-0.67 | 0.0005188 | 0.0023897 | 0.008428
-0.66 | 0.0004888 | 0.0022969 | 0.00817
-0.65 | 0.00046816 | 0.0022229 | 0.007902
-0.64 | 0.00044148 | 0.0021203 | 0.007682
-0.63 | 0.00042397 | 0.0020449 | 0.007485
-0.62 | 0.00040316 | 0.0019653 | 0.007212
-0.61 | 0.00038436 | 0.0019063 | 0.006996
-0.6 | 0.00036999 | 0.0018391 | 0.006768
-0.59 | 0.00035455 | 0.0017699 | 0.006528
-0.58 | 0.00033642 | 0.0017108 | 0.006328
-0.57 | 0.00031999 | 0.0016346 | 0.00616
-0.56 | 0.00030855 | 0.0015661 | 0.005963
-0.55 | 0.00029321 | 0.0015103 | 0.005797
-0.54 | 0.00027794 | 0.0014674 | 0.005579
-0.53 | 0.00026599 | 0.0014171 | 0.00542
-0.52 | 0.00025404 | 0.0013588 | 0.005285
-0.51 | 0.00024016 | 0.0013131 | 0.005115
-0.5 | 0.00023088 | 0.0012664 | 0.0049654
-0.49 | 0.00022164 | 0.0012259 | 0.0048108
-0.48 | 0.00021396 | 0.0011879 | 0.0047179
-0.47 | 0.00020705 | 0.0011561 | 0.0046102
-0.46 | 0.00020335 | 0.0011246 | 0.0044925
-0.45 | 0.00019925 | 0.0011064 | 0.0044634
-0.44 | 0.0001994 | 0.0011106 | 0.0044395
-0.43 | 0.00020503 | 0.0011106 | 0.0044532
-0.42 | 0.00021418 | 0.001131 | 0.004547
-0.41 | 0.00022917 | 0.0011847 | 0.0047298
-0.4 | 0.00025493 | 0.0012757 | 0.0050636
-0.39 | 0.00029499 | 0.0014016 | 0.0055159
-0.38 | 0.0003529 | 0.0016014 | 0.006302
-0.37 | 0.00043539 | 0.0018828 | 0.007336
-0.36 | 0.00055118 | 0.0022753 | 0.008773
-0.35 | 0.000752 | 0.0028314 | 0.010924
-0.34 | 0.000992 | 0.0036299 | 0.013973
-0.33 | 0.0013169 | 0.0047349 | 0.018173
-0.32 | 0.0017691 | 0.006389 | 0.024069
-0.31 | 0.0023896 | 0.008544 | 0.032248
-0.3 | 0.003264 | 0.011491 | 0.043725
-0.29 | 0.0044551 | 0.015543 | 0.05964
-0.28 | 0.006295 | 0.021069 | 0.08128
-0.27 | 0.008565 | 0.028804 | 0.11101
-0.26 | 0.011703 | 0.039214 | 0.15187
-0.25 | 0.015982 | 0.053482 | 0.20658
-0.24 | 0.021851 | 0.07375 | 0.28182
-0.23 | 0.029697 | 0.10058 | 0.38441
-0.22 | 0.040504 | 0.13612 | 0.52132
-0.21 | 0.055045 | 0.18483 | 0.7001
-0.2 | 0.07619 | 0.24841 | 0.9471
-0.19 | 0.10336 | 0.33605 | 1.2695
-0.18 | 0.13999 | 0.45272 | 1.6968
-0.17 | 0.18889 | 0.6109 | 2.2528
-0.16 | 0.25475 | 0.8132 | 2.9533
-0.15 | 0.34004 | 1.0813 | 3.8567
-0.14 | 0.45804 | 1.4343 | 5.0227
-0.13 | 0.6099 | 1.8938 | 6.447
-0.12 | 0.8138 | 2.4896 | 8.201
-0.11 | 1.0777 | 3.2434 | 10.316
-0.1 | 1.4209 | 4.192 | 12.794
-0.09 | 1.8742 | 5.3878 | 15.787
-0.08 | 2.4398 | 6.866 | 19.205
-0.07 | 3.1577 | 8.675 | 23.071
-0.06 | 4.0501 | 10.849 | 27.517
-0.05 | 5.1658 | 13.426 | 32.372
-0.04 | 6.47 | 16.419 | 37.685
-0.03 | 8.097 | 19.9 | 43.549
-0.02 | 10.007 | 23.897 | 49.858
-0.01 | 12.217 | 28.362 | 56.552
0 | 14.822 | 33.387 | 63.99
0.01 | 17.707 | 38.843 | 71.41
0.02 | 20.897 | 44.739 | 79.45
0.03 | 24.461 | 51.265 | 87.93
0.04 | 28.291 | 57.96 | 96.67
0.05 | 32.369 | 65.22 | 105.73
0.06 | 36.771 | 72.86 | 115
0.07 | 41.349 | 80.85 | 124.63
0.08 | 46.022 | 89.21 | 134.49
0.09 | 50.812 | 97.87 | 144.68
0.1 | 55.661 | 106.77 | 154.78
0.11 | 60.51 | 115.97 | 165.35
0.12 | 65.41 | 125.39 | 176.15
0.13 | 70.25 | 135.17 | 186.93
0.14 | 75.1 | 144.96 | 197.91
0.15 | 79.77 | 154.92 | 208.85
0.16 | 84.35 | 165.26 | 220.17
0.17 | 88.67 | 175.41 | 231.41
0.18 | 92.77 | 185.89 | 242.71
0.19 | 96.73 | 196.47 | 254.16
0.2 | 100.62 | 207.09 | 265.49
0.21 | 104.44 | 217.85 | 277.14
0.22 | 107.98 | 228.57 | 288.72
0.23 | 111.16 | 239.35 | 300.26
0.24 | 114.24 | 250.27 | 311.68
0.25 | 117.03 | 261.18 | 323.46
0.26 | 119.96 | 271.74 | 334.9
0.27 | 122.52 | 282.71 | 346.43
0.28 | 125.01 | 293.55 | 357.99
0.29 | 127.36 | 304.26 | 369.18
0.3 | 129.27 | 315.2 | 380.77
0.31 | 131.26 | 325.74 | 392.23
0.32 | 133.13 | 336.41 | 403.39
0.33 | 135.12 | 346.95 | 414.61
0.34 | 136.8 | 357.38 | 425.72
0.35 | 138.19 | 367.74 | 436.72
0.36 | 139.59 | 377.96 | 447.64
0.37 | 141.2 | 388.16 | 458.52
0.38 | 142.48 | 398.14 | 469.05
0.39 | 143.59 | 408.03 | 479.67
0.4 | 144.66 | 417.58 | 490.02
0.41 | 145.7 | 427.1 | 500.3
0.42 | 146.91 | 436.57 | 510.57
0.43 | 147.89 | 445.66 | 520.39
0.44 | 148.5 | 454.7 | 530.34
0.45 | 149.46 | 463.29 | 539.96
0.46 | 150.26 | 471.93 | 549.5
0.47 | 151.18 | 480.16 | 558.82
0.48 | 151.86 | 488.15 | 567.82
0.49 | 152.24 | 495.99 | 576.6
0.5 | 153.18 | 503.5 | 585.3

## Tranconductance (mS-mm)
VGS (V) | VDS = 0.100 V | VDS = 0.500 V | VDS = 0.900 V
-0.75 | -0.00369 | -0.01132 | -0.0307
-0.74 | -0.00338 | -0.011595 | -0.03425
-0.73 | -0.00276 | -0.010485 | -0.0335
-0.72 | -0.002795 | -0.01073 | -0.02765
-0.71 | -0.003 | -0.011465 | -0.02715
-0.7 | -0.00259 | -0.009105 | -0.0299
-0.69 | -0.002535 | -0.00904 | -0.02745
-0.68 | -0.00258 | -0.00989 | -0.02675
-0.67 | -0.002705 | -0.00931 | -0.028
-0.66 | -0.002532 | -0.00834 | -0.0263
-0.65 | -0.002366 | -0.00883 | -0.0244
-0.64 | -0.0022095 | -0.0089 | -0.02085
-0.63 | -0.001916 | -0.00775 | -0.0235
-0.62 | -0.0019805 | -0.00693 | -0.02445
-0.61 | -0.0016585 | -0.00631 | -0.0222
-0.6 | -0.0014905 | -0.00682 | -0.0234
-0.59 | -0.0016785 | -0.006415 | -0.022
-0.58 | -0.001728 | -0.006765 | -0.0184
-0.57 | -0.0013935 | -0.007235 | -0.01825
-0.56 | -0.001339 | -0.006215 | -0.01815
-0.55 | -0.0015305 | -0.004935 | -0.0192
-0.54 | -0.001361 | -0.00466 | -0.01885
-0.53 | -0.001195 | -0.00543 | -0.0147
-0.52 | -0.0012915 | -0.0052 | -0.01525
-0.51 | -0.001158 | -0.00462 | -0.01598
-0.5 | -0.000926 | -0.00436 | -0.01521
-0.49 | -0.000846 | -0.003925 | -0.012375
-0.48 | -0.0007295 | -0.00349 | -0.01003
-0.47 | -0.0005305 | -0.003165 | -0.01127
-0.46 | -0.00039 | -0.002485 | -0.00734
-0.45 | -0.0001975 | -0.0007 | -0.00265
-0.44 | 0.000289 | 0.00021 | -0.00051
-0.43 | 0.000739 | 0.00102 | 0.005375
-0.42 | 0.001207 | 0.003705 | 0.01383
-0.41 | 0.0020375 | 0.007235 | 0.02583
-0.4 | 0.003291 | 0.010845 | 0.039305
-0.39 | 0.0048985 | 0.016285 | 0.06192
-0.38 | 0.00702 | 0.02406 | 0.091005
-0.37 | 0.009914 | 0.033695 | 0.12355
-0.36 | 0.0158305 | 0.04743 | 0.1794
-0.35 | 0.022041 | 0.06773 | 0.26
-0.34 | 0.028245 | 0.095175 | 0.36245
-0.33 | 0.038855 | 0.137955 | 0.5048
-0.32 | 0.053635 | 0.190455 | 0.70375
-0.31 | 0.074745 | 0.2551 | 0.9828
-0.3 | 0.103275 | 0.34995 | 1.3696
-0.29 | 0.15155 | 0.4789 | 1.87775
-0.28 | 0.205495 | 0.66305 | 2.5685
-0.27 | 0.2704 | 0.90725 | 3.5295
-0.26 | 0.37085 | 1.2339 | 4.7785
-0.25 | 0.5074 | 1.7268 | 6.4975
-0.24 | 0.68575 | 2.3549 | 8.8915
-0.23 | 0.93265 | 3.1185 | 11.975
-0.22 | 1.2674 | 4.2125 | 15.7845
-0.21 | 1.7843 | 5.6145 | 21.289
-0.2 | 2.41575 | 7.561 | 28.47
-0.19 | 3.19 | 10.2155 | 37.485
-0.18 | 4.2765 | 13.7425 | 49.165
-0.17 | 5.738 | 18.024 | 62.825
-0.16 | 7.5575 | 23.52 | 80.195
-0.15 | 10.1645 | 31.055 | 103.47
-0.14 | 13.493 | 40.625 | 129.515
-0.13 | 17.788 | 52.765 | 158.915
-0.12 | 23.39 | 67.48 | 193.45
-0.11 | 30.355 | 85.12 | 229.65
-0.1 | 39.825 | 107.22 | 273.55
-0.09 | 50.945 | 133.7 | 320.55
-0.08 | 64.175 | 164.36 | 364.2
-0.07 | 80.515 | 199.15 | 415.6
-0.06 | 100.405 | 237.55 | 465.05
-0.05 | 120.995 | 278.5 | 508.4
-0.04 | 146.56 | 323.7 | 558.85
-0.03 | 176.85 | 373.9 | 608.65
-0.02 | 206 | 423.1 | 650.15
-0.01 | 240.75 | 474.5 | 706.6
0 | 274.5 | 524.05 | 742.9
0.01 | 303.75 | 567.6 | 773
0.02 | 337.7 | 621.1 | 826
0.03 | 369.7 | 661.05 | 861
0.04 | 395.4 | 697.75 | 890
0.05 | 424 | 745 | 916.5
0.06 | 449 | 781.5 | 945
0.07 | 462.55 | 817.5 | 974.5
0.08 | 473.15 | 851 | 1002.5
0.09 | 481.95 | 878 | 1014.5
0.1 | 484.9 | 905 | 1033.5
0.11 | 487.45 | 931 | 1068.5
0.12 | 487 | 960 | 1079
0.13 | 484.5 | 978.5 | 1088
0.14 | 476 | 987.5 | 1096
0.15 | 462.5 | 1015 | 1113
0.16 | 445 | 1024.5 | 1128
0.17 | 421 | 1031.5 | 1127
0.18 | 403 | 1053 | 1137.5
0.19 | 392.5 | 1060 | 1139
0.2 | 385.5 | 1069 | 1149
0.21 | 368 | 1074 | 1161.5
0.22 | 336 | 1075 | 1156
0.23 | 313 | 1085 | 1148
0.24 | 293.5 | 1091.5 | 1160
0.25 | 286 | 1073.5 | 1161
0.26 | 274.5 | 1076.5 | 1148.5
0.27 | 252.5 | 1090.5 | 1154.5
0.28 | 242 | 1077.5 | 1137.5
0.29 | 213 | 1082.5 | 1139
0.3 | 195 | 1074 | 1152.5
0.31 | 193 | 1060.5 | 1131
0.32 | 193 | 1060.5 | 1119
0.33 | 183.5 | 1048.5 | 1116.5
0.34 | 153.5 | 1039.5 | 1105.5
0.35 | 139.5 | 1029 | 1096
0.36 | 150.5 | 1021 | 1090
0.37 | 144.5 | 1009 | 1070.5
0.38 | 119.5 | 993.5 | 1057.5
0.39 | 109 | 972 | 1048.5
0.4 | 105.5 | 953.5 | 1031.5
0.41 | 112.5 | 949.5 | 1027.5
0.42 | 109.5 | 928 | 1004.5
0.43 | 79.5 | 906.5 | 988.5
0.44 | 78.5 | 881.5 | 978.5
0.45 | 88 | 861.5 | 958
0.46 | 86 | 843.5 | 943
0.47 | 80 | 811 | 916
0.48 | 53 | 791.5 | 889
0.49 | 66 | 767.5 | 874
0.5 | 94 | 751 | 870