## IDS-VDS Characteristic (mA-mm)
VGS (V) | VDS = 0.100 V | VDS = 0.500 V | VDS = 0.900 V
-0.75 | 0.0007051 | 0.0030442 | 0.010244
-0.74 | 0.0006755 | 0.0029361 | 0.009994
-0.73 | 0.0006487 | 0.00282 | 0.009733
-0.72 | 0.0006186 | 0.0027184 | 0.009341
-0.71 | 0.0005927 | 0.0026271 | 0.009078
-0.7 | 0.0005644 | 0.0025325 | 0.00881
-0.69 | 0.0005383 | 0.0024283 | 0.008565
-0.68 | 0.0005127 | 0.0023229 | 0.008288
-0.67 | 0.00048861 | 0.0022497 | 0.008044
-0.66 | 0.00046519 | 0.0021863 | 0.007777
-0.65 | 0.00044222 | 0.0020963 | 0.007558
-0.64 | 0.00042274 | 0.002016 | 0.007315
-0.63 | 0.00040627 | 0.0019524 | 0.007102
-0.62 | 0.00038572 | 0.0018703 | 0.006856
-0.61 | 0.00036509 | 0.0018017 | 0.00664
-0.6 | 0.00034817 | 0.0017337 | 0.006447
-0.59 | 0.00033236 | 0.0016749 | 0.006225
-0.58 | 0.00031981 | 0.001608 | 0.006027
-0.57 | 0.00030222 | 0.0015602 | 0.005878
-0.56 | 0.00028836 | 0.0014873 | 0.005665
-0.55 | 0.00027667 | 0.0014346 | 0.005498
-0.54 | 0.00026165 | 0.0013902 | 0.005325
-0.53 | 0.00025061 | 0.0013348 | 0.005163
-0.52 | 0.00023978 | 0.0012981 | 0.0050037
-0.51 | 0.00022884 | 0.0012417 | 0.0048327
-0.5 | 0.00021878 | 0.0011992 | 0.0046992
-0.49 | 0.00020993 | 0.0011612 | 0.0045817
-0.48 | 0.00020226 | 0.0011266 | 0.004466
-0.47 | 0.0001948 | 0.0011006 | 0.0043668
-0.46 | 0.00019166 | 0.0010777 | 0.0042872
-0.45 | 0.00018963 | 0.0010568 | 0.0042178
-0.44 | 0.00018962 | 0.001054 | 0.0042001
-0.43 | 0.00019405 | 0.0010647 | 0.0042186
-0.42 | 0.00020438 | 0.0010937 | 0.0043208
-0.41 | 0.0002212 | 0.0011365 | 0.0045009
-0.4 | 0.00024694 | 0.0012209 | 0.0048133
-0.39 | 0.00028533 | 0.0013517 | 0.0052538
-0.38 | 0.00034224 | 0.0015408 | 0.006009
-0.37 | 0.00042247 | 0.0018132 | 0.006999
-0.36 | 0.00053755 | 0.0022028 | 0.008384
-0.35 | 0.000735 | 0.0027497 | 0.010477
-0.34 | 0.0009686 | 0.0035192 | 0.013462
-0.33 | 0.0012878 | 0.0046009 | 0.017521
-0.32 | 0.0017323 | 0.00621 | 0.023205
-0.31 | 0.0023428 | 0.00826 | 0.031228
-0.3 | 0.0032014 | 0.011128 | 0.042294
-0.29 | 0.004371 | 0.015102 | 0.05796
-0.28 | 0.006165 | 0.020557 | 0.07864
-0.27 | 0.008392 | 0.02804 | 0.10829
-0.26 | 0.011473 | 0.038305 | 0.14682
-0.25 | 0.015639 | 0.052026 | 0.20092
-0.24 | 0.021328 | 0.07199 | 0.274
-0.23 | 0.029087 | 0.09775 | 0.3727
-0.22 | 0.039703 | 0.13246 | 0.50537
-0.21 | 0.053936 | 0.17934 | 0.6846
-0.2 | 0.0748 | 0.24259 | 0.9182
-0.19 | 0.10149 | 0.32823 | 1.2355
-0.18 | 0.13715 | 0.44246 | 1.6513
-0.17 | 0.18474 | 0.5945 | 2.1841
-0.16 | 0.24872 | 0.7921 | 2.8858
-0.15 | 0.3323 | 1.0559 | 3.7682
-0.14 | 0.44863 | 1.3958 | 4.8974
-0.13 | 0.5987 | 1.8411 | 6.307
-0.12 | 0.7983 | 2.414 | 8.032
-0.11 | 1.0571 | 3.147 | 10.064
-0.1 | 1.3939 | 4.0862 | 12.57
-0.09 | 1.8366 | 5.2381 | 15.478
-0.08 | 2.3837 | 6.665 | 18.819
-0.07 | 3.0898 | 8.43 | 22.596
-0.06 | 3.9594 | 10.543 | 26.91
-0.05 | 5.0533 | 13.096 | 31.776
-0.04 | 6.323 | 16.04 | 37.071
-0.03 | 7.92 | 19.471 | 42.834
-0.02 | 9.777 | 23.378 | 48.967
-0.01 | 11.967 | 27.776 | 55.736
0 | 14.522 | 32.637 | 63.01
0.01 | 17.344 | 38.032 | 70.53
0.02 | 20.518 | 43.896 | 78.4
0.03 | 24.025 | 50.24 | 86.87
0.04 | 27.833 | 56.94 | 95.35
0.05 | 31.877 | 64.15 | 104.4
0.06 | 36.212 | 71.69 | 113.72
0.07 | 40.738 | 79.71 | 123.38
0.08 | 45.386 | 87.9 | 133.12
0.09 | 50.176 | 96.51 | 143.06
0.1 | 54.995 | 105.39 | 153.32
0.11 | 59.77 | 114.5 | 163.77
0.12 | 64.67 | 123.86 | 174.51
0.13 | 69.58 | 133.62 | 185.23
0.14 | 74.37 | 143.31 | 196.15
0.15 | 79.01 | 153.26 | 207.13
0.16 | 83.59 | 163.54 | 218.39
0.17 | 87.91 | 173.57 | 229.61
0.18 | 92.1 | 184.07 | 240.72
0.19 | 96.13 | 194.6 | 252.21
0.2 | 100.08 | 205.2 | 263.57
0.21 | 103.81 | 215.97 | 275.15
0.22 | 107.31 | 226.54 | 286.78
0.23 | 110.44 | 237.35 | 298.12
0.24 | 113.57 | 248.16 | 309.66
0.25 | 116.57 | 259.1 | 321.3
0.26 | 119.48 | 269.83 | 332.76
0.27 | 122.06 | 280.66 | 344.11
0.28 | 124.51 | 291.42 | 355.69
0.29 | 126.61 | 302.21 | 367.11
0.3 | 128.73 | 313.05 | 378.57
0.31 | 130.94 | 323.56 | 389.97
0.32 | 132.8 | 334.29 | 401.01
0.33 | 134.64 | 344.85 | 412.34
0.34 | 136.12 | 355.25 | 423.43
0.35 | 137.67 | 365.7 | 434.46
0.36 | 139.31 | 375.81 | 445.47
0.37 | 140.73 | 386.08 | 456.26
0.38 | 141.92 | 396.03 | 466.98
0.39 | 142.98 | 405.86 | 477.62
0.4 | 144.26 | 415.53 | 487.98
0.41 | 145.47 | 425.05 | 498.22
0.42 | 146.46 | 434.54 | 508.5
0.43 | 147.27 | 443.74 | 518.51
0.44 | 148.07 | 452.67 | 528.39
0.45 | 149.26 | 461.34 | 538.09
0.46 | 150.02 | 469.99 | 547.54
0.47 | 150.69 | 478.35 | 556.97
0.48 | 151.31 | 486.38 | 566.1
0.49 | 151.88 | 494.21 | 575
0.5 | 152.94 | 501.75 | 583.4

## Tranconductance (mS-mm)
VGS (V) | VDS = 0.100 V | VDS = 0.500 V | VDS = 0.900 V
-0.75 | -0.00296 | -0.01081 | -0.025
-0.74 | -0.00282 | -0.01121 | -0.02555
-0.73 | -0.002845 | -0.010885 | -0.03265
-0.72 | -0.0028 | -0.009645 | -0.03275
-0.71 | -0.00271 | -0.009295 | -0.02655
-0.7 | -0.00272 | -0.00994 | -0.02565
-0.69 | -0.002585 | -0.01048 | -0.0261
-0.68 | -0.0024845 | -0.00893 | -0.02605
-0.67 | -0.0023755 | -0.00683 | -0.02555
-0.66 | -0.0023195 | -0.00767 | -0.0243
-0.65 | -0.0021225 | -0.008515 | -0.0231
-0.64 | -0.0017975 | -0.007195 | -0.0228
-0.63 | -0.001851 | -0.007285 | -0.02295
-0.62 | -0.002059 | -0.007535 | -0.0231
-0.61 | -0.0018775 | -0.00683 | -0.02045
-0.6 | -0.0016365 | -0.00634 | -0.02075
-0.59 | -0.001418 | -0.006285 | -0.021
-0.58 | -0.001507 | -0.005735 | -0.01735
-0.57 | -0.0015725 | -0.006035 | -0.0181
-0.56 | -0.0012775 | -0.00628 | -0.019
-0.55 | -0.0013355 | -0.004855 | -0.017
-0.54 | -0.001303 | -0.00499 | -0.01675
-0.53 | -0.0010935 | -0.004605 | -0.016065
-0.52 | -0.0010885 | -0.004655 | -0.016515
-0.51 | -0.00105 | -0.004945 | -0.015225
-0.5 | -0.0009455 | -0.004025 | -0.01255
-0.49 | -0.000826 | -0.00363 | -0.01166
-0.48 | -0.0007565 | -0.00303 | -0.010745
-0.47 | -0.00053 | -0.002445 | -0.00894
-0.46 | -0.0002585 | -0.00219 | -0.00745
-0.45 | -0.000102 | -0.001185 | -0.004355
-0.44 | 0.000221 | 0.000395 | 4e-05
-0.43 | 0.000738 | 0.001985 | 0.006035
-0.42 | 0.0013575 | 0.00359 | 0.014115
-0.41 | 0.002128 | 0.00636 | 0.024625
-0.4 | 0.0032065 | 0.01076 | 0.037645
-0.39 | 0.004765 | 0.015995 | 0.059785
-0.38 | 0.006857 | 0.023075 | 0.08726
-0.37 | 0.0097655 | 0.0331 | 0.11875
-0.36 | 0.0156265 | 0.046825 | 0.1739
-0.35 | 0.0215525 | 0.06582 | 0.2539
-0.34 | 0.02764 | 0.09256 | 0.3522
-0.33 | 0.038185 | 0.13454 | 0.48715
-0.32 | 0.05275 | 0.182955 | 0.68535
-0.31 | 0.073455 | 0.2459 | 0.95445
-0.3 | 0.10141 | 0.3421 | 1.3366
-0.29 | 0.14818 | 0.47145 | 1.8173
-0.28 | 0.20105 | 0.6469 | 2.5165
-0.27 | 0.2654 | 0.8874 | 3.409
-0.26 | 0.36235 | 1.1993 | 4.6315
-0.25 | 0.49275 | 1.68425 | 6.359
-0.24 | 0.6724 | 2.2862 | 8.589
-0.23 | 0.91875 | 3.0235 | 11.5685
-0.22 | 1.24245 | 4.0795 | 15.595
-0.21 | 1.75485 | 5.5065 | 20.6415
-0.2 | 2.3777 | 7.4445 | 27.545
-0.19 | 3.1175 | 9.9935 | 36.655
-0.18 | 4.1625 | 13.3135 | 47.43
-0.17 | 5.5785 | 17.482 | 61.725
-0.16 | 7.378 | 23.07 | 79.205
-0.15 | 9.9955 | 30.185 | 100.58
-0.14 | 13.32 | 39.26 | 126.94
-0.13 | 17.4835 | 50.91 | 156.73
-0.12 | 22.92 | 65.295 | 187.85
-0.11 | 29.78 | 83.61 | 226.9
-0.1 | 38.975 | 104.555 | 270.7
-0.09 | 49.49 | 128.94 | 312.45
-0.08 | 62.66 | 159.595 | 355.9
-0.07 | 78.785 | 193.9 | 404.55
-0.06 | 98.175 | 233.3 | 459
-0.05 | 118.18 | 274.85 | 508.05
-0.04 | 143.335 | 318.75 | 552.9
-0.03 | 172.7 | 366.9 | 594.8
-0.02 | 202.35 | 415.25 | 645.1
-0.01 | 237.25 | 462.95 | 702.15
0 | 268.85 | 512.8 | 739.7
0.01 | 299.8 | 562.95 | 769.5
0.02 | 334.05 | 610.4 | 817
0.03 | 365.75 | 652.2 | 847.5
0.04 | 392.6 | 695.5 | 876.5
0.05 | 418.95 | 737.5 | 918.5
0.06 | 443.05 | 778 | 949
0.07 | 458.7 | 810.5 | 970
0.08 | 471.9 | 840 | 984
0.09 | 480.45 | 874.5 | 1010
0.1 | 479.7 | 899.5 | 1035.5
0.11 | 483.75 | 923.5 | 1059.5
0.12 | 490.5 | 956 | 1073
0.13 | 485 | 972.5 | 1082
0.14 | 471.5 | 982 | 1095
0.15 | 461 | 1011.5 | 1112
0.16 | 445 | 1015.5 | 1124
0.17 | 425.5 | 1026.5 | 1116.5
0.18 | 411 | 1051.5 | 1130
0.19 | 399 | 1056.5 | 1142.5
0.2 | 384 | 1068.5 | 1147
0.21 | 361.5 | 1067 | 1160.5
0.22 | 331.5 | 1069 | 1148.5
0.23 | 313 | 1081 | 1144
0.24 | 306.5 | 1087.5 | 1159
0.25 | 295.5 | 1083.5 | 1155
0.26 | 274.5 | 1078 | 1140.5
0.27 | 251.5 | 1079.5 | 1146.5
0.28 | 227.5 | 1077.5 | 1150
0.29 | 211 | 1081.5 | 1144
0.3 | 216.5 | 1067.5 | 1143
0.31 | 203.5 | 1062 | 1122
0.32 | 185 | 1064.5 | 1118.5
0.33 | 166 | 1048 | 1121
0.34 | 151.5 | 1042.5 | 1106
0.35 | 159.5 | 1028 | 1102
0.36 | 153 | 1019 | 1090
0.37 | 130.5 | 1011 | 1075.5
0.38 | 112.5 | 989 | 1068
0.39 | 117 | 975 | 1050
0.4 | 124.5 | 959.5 | 1030
0.41 | 110 | 950.5 | 1026
0.42 | 90 | 934.5 | 1014.5
0.43 | 80.5 | 906.5 | 994.5
0.44 | 99.5 | 880 | 979
0.45 | 97.5 | 866 | 957.5
0.46 | 71.5 | 850.5 | 944
0.47 | 64.5 | 819.5 | 928
0.48 | 59.5 | 793 | 901.5
0.49 | 81.5 | 768.5 | 865
0.5 | 106 | 754 | 840