## IDS-VDS Characteristic (mA-mm)
VGS (V) | VDS = 0.100 V | VDS = 0.500 V | VDS = 0.900 V
-0.75 | 0.0008751 | 0.0038779 | 0.013594
-0.74 | 0.0008375 | 0.0037525 | 0.013125
-0.73 | 0.0007993 | 0.0036204 | 0.012729
-0.72 | 0.0007628 | 0.0034898 | 0.012315
-0.71 | 0.0007262 | 0.0033651 | 0.011917
-0.7 | 0.000693 | 0.0032334 | 0.01163
-0.69 | 0.0006591 | 0.0031141 | 0.011195
-0.68 | 0.0006253 | 0.0030132 | 0.010868
-0.67 | 0.0005992 | 0.0029042 | 0.010524
-0.66 | 0.0005741 | 0.002779 | 0.010228
-0.65 | 0.0005491 | 0.0026854 | 0.00988
-0.64 | 0.0005185 | 0.0026 | 0.00961
-0.63 | 0.00049903 | 0.0024785 | 0.009241
-0.62 | 0.00048038 | 0.0023909 | 0.008995
-0.61 | 0.00045685 | 0.0022898 | 0.008699
-0.6 | 0.00043399 | 0.0022272 | 0.008454
-0.59 | 0.00041294 | 0.0021366 | 0.008151
-0.58 | 0.00039158 | 0.0020532 | 0.007872
-0.57 | 0.00037246 | 0.0019709 | 0.007677
-0.56 | 0.00035462 | 0.001905 | 0.007379
-0.55 | 0.00033664 | 0.0018258 | 0.007142
-0.54 | 0.00032196 | 0.0017499 | 0.006934
-0.53 | 0.00030352 | 0.0016786 | 0.006699
-0.52 | 0.00028839 | 0.0016223 | 0.006504
-0.51 | 0.00027576 | 0.0015688 | 0.00629
-0.5 | 0.00026386 | 0.0015085 | 0.006071
-0.49 | 0.00025339 | 0.0014639 | 0.00589
-0.48 | 0.00024175 | 0.0014029 | 0.005766
-0.47 | 0.00023349 | 0.0013625 | 0.005584
-0.46 | 0.00022643 | 0.0013393 | 0.005476
-0.45 | 0.00022184 | 0.0013072 | 0.005376
-0.44 | 0.00021937 | 0.0012934 | 0.005319
-0.43 | 0.0002219 | 0.0012834 | 0.005297
-0.42 | 0.00022788 | 0.0012987 | 0.005329
-0.41 | 0.00024103 | 0.0013277 | 0.005455
-0.4 | 0.00026375 | 0.0013943 | 0.005688
-0.39 | 0.00029974 | 0.0015076 | 0.006113
-0.38 | 0.0003521 | 0.0016836 | 0.006729
-0.37 | 0.0004261 | 0.0019316 | 0.007637
-0.36 | 0.00053487 | 0.0022926 | 0.009007
-0.35 | 0.0007242 | 0.0028065 | 0.010882
-0.34 | 0.000947 | 0.0035364 | 0.01367
-0.33 | 0.0012543 | 0.0045443 | 0.017586
-0.32 | 0.0016814 | 0.006091 | 0.023017
-0.31 | 0.002269 | 0.00807 | 0.030515
-0.3 | 0.003092 | 0.010821 | 0.041277
-0.29 | 0.0042196 | 0.014573 | 0.056069
-0.28 | 0.005857 | 0.019857 | 0.07606
-0.27 | 0.008003 | 0.027106 | 0.1045
-0.26 | 0.010986 | 0.037072 | 0.14252
-0.25 | 0.014983 | 0.050286 | 0.195
-0.24 | 0.020521 | 0.06956 | 0.26443
-0.23 | 0.028037 | 0.09443 | 0.36104
-0.22 | 0.038287 | 0.12913 | 0.49048
-0.21 | 0.052135 | 0.17376 | 0.6631
-0.2 | 0.07277 | 0.23652 | 0.9024
-0.19 | 0.0991 | 0.31966 | 1.2078
-0.18 | 0.1344 | 0.43345 | 1.613
-0.17 | 0.18154 | 0.5801 | 2.1373
-0.16 | 0.2457 | 0.776 | 2.8161
-0.15 | 0.32812 | 1.0318 | 3.6975
-0.14 | 0.44244 | 1.3739 | 4.8149
-0.13 | 0.5896 | 1.8136 | 6.182
-0.12 | 0.7897 | 2.3774 | 7.898
-0.11 | 1.0473 | 3.1145 | 9.911
-0.1 | 1.3801 | 4.0227 | 12.358
-0.09 | 1.817 | 5.1824 | 15.157
-0.08 | 2.3674 | 6.611 | 18.466
-0.07 | 3.065 | 8.358 | 22.209
-0.06 | 3.9342 | 10.405 | 26.456
-0.05 | 5.0237 | 12.931 | 31.061
-0.04 | 6.295 | 15.873 | 36.216
-0.03 | 7.886 | 19.209 | 41.825
-0.02 | 9.736 | 23.025 | 47.885
-0.01 | 11.899 | 27.267 | 54.4
0 | 14.426 | 32.23 | 61.37
0.01 | 17.221 | 37.423 | 68.5
0.02 | 20.318 | 43.043 | 76.21
0.03 | 23.781 | 49.193 | 84.29
0.04 | 27.495 | 55.764 | 92.57
0.05 | 31.442 | 62.68 | 101.28
0.06 | 35.673 | 70.03 | 110.07
0.07 | 40.089 | 77.69 | 119.36
0.08 | 44.611 | 85.7 | 128.67
0.09 | 49.269 | 93.93 | 138.36
0.1 | 53.929 | 102.33 | 148.07
0.11 | 58.56 | 111.2 | 158.11
0.12 | 63.31 | 120.31 | 168.36
0.13 | 67.98 | 129.5 | 178.67
0.14 | 72.45 | 138.96 | 189.04
0.15 | 76.9 | 148.42 | 199.47
0.16 | 81.31 | 158.19 | 210.33
0.17 | 85.57 | 168.04 | 221.03
0.18 | 89.54 | 178.04 | 231.85
0.19 | 93.28 | 188.1 | 242.8
0.2 | 96.93 | 198.15 | 253.51
0.21 | 100.38 | 208.51 | 264.73
0.22 | 103.74 | 218.75 | 275.81
0.23 | 107.02 | 229.06 | 286.84
0.24 | 109.85 | 239.31 | 297.96
0.25 | 112.6 | 249.88 | 309.02
0.26 | 115.12 | 260.25 | 320.02
0.27 | 117.57 | 270.61 | 331.14
0.28 | 119.87 | 281.02 | 342.23
0.29 | 122.18 | 291.2 | 353.18
0.3 | 124.1 | 301.72 | 364.32
0.31 | 126.07 | 312.08 | 375.27
0.32 | 127.54 | 322.2 | 386.16
0.33 | 129.32 | 332.45 | 397.13
0.34 | 131.04 | 342.49 | 407.84
0.35 | 132.48 | 352.54 | 418.64
0.36 | 133.61 | 362.47 | 429.26
0.37 | 134.97 | 372.46 | 439.89
0.38 | 136.27 | 381.96 | 450.35
0.39 | 137.49 | 391.65 | 460.72
0.4 | 138.61 | 401.05 | 470.95
0.41 | 139.31 | 410.4 | 481.11
0.42 | 140.39 | 419.66 | 491.29
0.43 | 141.44 | 428.56 | 501.09
0.44 | 142.02 | 437.45 | 511.01
0.45 | 142.88 | 446.05 | 520.63
0.46 | 143.5 | 454.57 | 530.16
0.47 | 144.39 | 462.79 | 539.61
0.48 | 145.2 | 470.75 | 548.63
0.49 | 145.67 | 478.59 | 557.81
0.5 | 146.17 | 486.08 | 566.61

## Tranconductance (mS-mm)
VGS (V) | VDS = 0.100 V | VDS = 0.500 V | VDS = 0.900 V
-0.75 | -0.00376 | -0.01254 | -0.0469
-0.74 | -0.00379 | -0.012875 | -0.04325
-0.73 | -0.003735 | -0.013135 | -0.0405
-0.72 | -0.003655 | -0.012765 | -0.0406
-0.71 | -0.00349 | -0.01282 | -0.03425
-0.7 | -0.003355 | -0.01255 | -0.0361
-0.69 | -0.003385 | -0.01101 | -0.0381
-0.68 | -0.002995 | -0.010495 | -0.03355
-0.67 | -0.00256 | -0.01171 | -0.032
-0.66 | -0.002505 | -0.01094 | -0.0322
-0.65 | -0.00278 | -0.00895 | -0.0309
-0.64 | -0.0025035 | -0.010345 | -0.03195
-0.63 | -0.001906 | -0.010455 | -0.03075
-0.62 | -0.002109 | -0.009435 | -0.0271
-0.61 | -0.0023195 | -0.008185 | -0.02705
-0.6 | -0.0021955 | -0.00766 | -0.0274
-0.59 | -0.0021205 | -0.0087 | -0.0291
-0.58 | -0.002024 | -0.008285 | -0.0237
-0.57 | -0.001848 | -0.00741 | -0.02465
-0.56 | -0.001791 | -0.007255 | -0.02675
-0.55 | -0.001633 | -0.007755 | -0.02225
-0.54 | -0.001656 | -0.00736 | -0.02215
-0.53 | -0.0016785 | -0.00638 | -0.0215
-0.52 | -0.001388 | -0.00549 | -0.02045
-0.51 | -0.0012265 | -0.00569 | -0.02165
-0.5 | -0.0011185 | -0.005245 | -0.02
-0.49 | -0.0011055 | -0.00528 | -0.01525
-0.48 | -0.000995 | -0.00507 | -0.0153
-0.47 | -0.000766 | -0.00318 | -0.0145
-0.46 | -0.0005825 | -0.002765 | -0.0104
-0.45 | -0.000353 | -0.002295 | -0.00785
-0.44 | 3e-06 | -0.00119 | -0.00395
-0.43 | 0.0004255 | 0.000265 | 0.0005
-0.42 | 0.0009565 | 0.002215 | 0.0079
-0.41 | 0.0017935 | 0.00478 | 0.01795
-0.4 | 0.0029355 | 0.008995 | 0.0329
-0.39 | 0.0044175 | 0.014465 | 0.05205
-0.38 | 0.006318 | 0.0212 | 0.0762
-0.37 | 0.0091385 | 0.03045 | 0.1139
-0.36 | 0.014905 | 0.043745 | 0.16225
-0.35 | 0.0206065 | 0.06219 | 0.23315
-0.34 | 0.026505 | 0.08689 | 0.3352
-0.33 | 0.03672 | 0.12773 | 0.46735
-0.32 | 0.050735 | 0.176285 | 0.64645
-0.31 | 0.07053 | 0.2365 | 0.913
-0.3 | 0.09753 | 0.32515 | 1.2777
-0.29 | 0.13825 | 0.4518 | 1.73915
-0.28 | 0.18917 | 0.62665 | 2.42155
-0.27 | 0.25645 | 0.86075 | 3.323
-0.26 | 0.349 | 1.159 | 4.525
-0.25 | 0.47675 | 1.6244 | 6.0955
-0.24 | 0.6527 | 2.2072 | 8.302
-0.23 | 0.8883 | 2.9785 | 11.3025
-0.22 | 1.2049 | 3.9665 | 15.103
-0.21 | 1.72415 | 5.3695 | 20.596
-0.2 | 2.34825 | 7.295 | 27.235
-0.19 | 3.0815 | 9.8465 | 35.53
-0.18 | 4.122 | 13.022 | 46.475
-0.17 | 5.565 | 17.1275 | 60.155
-0.16 | 7.329 | 22.585 | 78.01
-0.15 | 9.837 | 29.895 | 99.94
-0.14 | 13.074 | 39.09 | 124.225
-0.13 | 17.363 | 50.175 | 154.155
-0.12 | 22.885 | 65.045 | 186.45
-0.11 | 29.52 | 82.265 | 223
-0.1 | 38.485 | 103.395 | 262.3
-0.09 | 49.365 | 129.415 | 305.4
-0.08 | 62.4 | 158.78 | 352.6
-0.07 | 78.34 | 189.7 | 399.5
-0.06 | 97.935 | 228.65 | 442.6
-0.05 | 118.04 | 273.4 | 488
-0.04 | 143.115 | 313.9 | 538.2
-0.03 | 172.05 | 357.6 | 583.45
-0.02 | 200.65 | 402.9 | 628.75
-0.01 | 234.5 | 460.25 | 674.25
0 | 266.1 | 507.8 | 705
0.01 | 294.6 | 540.65 | 742
0.02 | 328 | 588.5 | 789.5
0.03 | 358.85 | 636.05 | 818
0.04 | 383.05 | 674.35 | 849.5
0.05 | 408.9 | 713.3 | 875
0.06 | 432.35 | 750.5 | 904
0.07 | 446.9 | 783.5 | 930
0.08 | 459 | 812 | 950
0.09 | 465.9 | 831.5 | 970
0.1 | 464.55 | 863.5 | 987.5
0.11 | 469.05 | 899 | 1014.5
0.12 | 471 | 915 | 1028
0.13 | 457 | 932.5 | 1034
0.14 | 446 | 946 | 1040
0.15 | 443 | 961.5 | 1064.5
0.16 | 433.5 | 981 | 1078
0.17 | 411.5 | 992.5 | 1076
0.18 | 385.5 | 1003 | 1088.5
0.19 | 369.5 | 1005.5 | 1083
0.2 | 355 | 1020.5 | 1096.5
0.21 | 340.5 | 1030 | 1115
0.22 | 332 | 1027.5 | 1105.5
0.23 | 305.5 | 1028 | 1107.5
0.24 | 279 | 1041 | 1109
0.25 | 263.5 | 1047 | 1103
0.26 | 248.5 | 1036.5 | 1106
0.27 | 237.5 | 1038.5 | 1110.5
0.28 | 230.5 | 1029.5 | 1102
0.29 | 211.5 | 1035 | 1104.5
0.3 | 194.5 | 1044 | 1104.5
0.31 | 172 | 1024 | 1092
0.32 | 162.5 | 1018.5 | 1093
0.33 | 175 | 1014.5 | 1084
0.34 | 158 | 1004.5 | 1075.5
0.35 | 128.5 | 999 | 1071
0.36 | 124.5 | 996 | 1062.5
0.37 | 133 | 974.5 | 1054.5
0.38 | 126 | 959.5 | 1041.5
0.39 | 117 | 954.5 | 1030
0.4 | 91 | 937.5 | 1019.5
0.41 | 89 | 930.5 | 1017
0.42 | 106.5 | 908 | 999
0.43 | 81.5 | 889.5 | 986
0.44 | 72 | 874.5 | 977
0.45 | 74 | 856 | 957.5
0.46 | 75.5 | 837 | 949
0.47 | 85 | 809 | 923.5
0.48 | 64 | 790 | 910
0.49 | 48.5 | 766.5 | 899
0.5 | 50 | 749 | 880