## IDS-VDS Characteristic (mA-mm)
VGS (V) | VDS = 0.100 V | VDS = 0.500 V | VDS = 0.900 V
-0.75 | 0.0009525 | 0.0045578 | 0.016545
-0.74 | 0.0009088 | 0.0043711 | 0.015926
-0.73 | 0.0008658 | 0.0042049 | 0.015465
-0.72 | 0.0008274 | 0.0040551 | 0.015
-0.71 | 0.0007852 | 0.0038954 | 0.014537
-0.7 | 0.0007508 | 0.0037478 | 0.014071
-0.69 | 0.0007102 | 0.0036027 | 0.013663
-0.68 | 0.0006748 | 0.0034636 | 0.013214
-0.67 | 0.0006445 | 0.0033157 | 0.012772
-0.66 | 0.0006098 | 0.0031926 | 0.012281
-0.65 | 0.0005829 | 0.0030678 | 0.011968
-0.64 | 0.0005583 | 0.0029675 | 0.011542
-0.63 | 0.0005293 | 0.0028476 | 0.011195
-0.62 | 0.00050678 | 0.0027466 | 0.010794
-0.61 | 0.00048014 | 0.0026367 | 0.010454
-0.6 | 0.0004568 | 0.0025224 | 0.010112
-0.59 | 0.00042998 | 0.0024189 | 0.009769
-0.58 | 0.00041421 | 0.002327 | 0.009438
-0.57 | 0.00039262 | 0.0022368 | 0.009076
-0.56 | 0.00037158 | 0.0021413 | 0.008858
-0.55 | 0.00035766 | 0.0020593 | 0.008575
-0.54 | 0.00033567 | 0.0019799 | 0.008257
-0.53 | 0.000318 | 0.0019023 | 0.007974
-0.52 | 0.00030295 | 0.0018242 | 0.007712
-0.51 | 0.00028964 | 0.0017331 | 0.007434
-0.5 | 0.00027595 | 0.0016709 | 0.007242
-0.49 | 0.00026461 | 0.0016049 | 0.007013
-0.48 | 0.0002523 | 0.0015486 | 0.006779
-0.47 | 0.00024071 | 0.0015016 | 0.006581
-0.46 | 0.00023404 | 0.0014666 | 0.00641
-0.45 | 0.00022691 | 0.0014137 | 0.006296
-0.44 | 0.00022405 | 0.0013922 | 0.00618
-0.43 | 0.00022587 | 0.0013754 | 0.006093
-0.42 | 0.00022978 | 0.0013797 | 0.006085
-0.41 | 0.00024274 | 0.0013999 | 0.006136
-0.4 | 0.00026288 | 0.0014645 | 0.00631
-0.39 | 0.00029688 | 0.0015423 | 0.006667
-0.38 | 0.00034456 | 0.0017017 | 0.007198
-0.37 | 0.00041569 | 0.0019155 | 0.00796
-0.36 | 0.00051528 | 0.0022406 | 0.009129
-0.35 | 0.0006957 | 0.0027116 | 0.010812
-0.34 | 0.0009107 | 0.0033739 | 0.013358
-0.33 | 0.0011991 | 0.0042984 | 0.01681
-0.32 | 0.0016084 | 0.005604 | 0.021694
-0.31 | 0.0021697 | 0.00755 | 0.028655
-0.3 | 0.0029528 | 0.010086 | 0.038369
-0.29 | 0.00404 | 0.013556 | 0.051979
-0.28 | 0.0055166 | 0.018324 | 0.07094
-0.27 | 0.007875 | 0.025144 | 0.09708
-0.26 | 0.010756 | 0.034244 | 0.1323
-0.25 | 0.014675 | 0.046857 | 0.18005
-0.24 | 0.019984 | 0.06511 | 0.24614
-0.23 | 0.027414 | 0.08877 | 0.33626
-0.22 | 0.037387 | 0.12001 | 0.45833
-0.21 | 0.051058 | 0.16342 | 0.6221
-0.2 | 0.0709 | 0.22159 | 0.841
-0.19 | 0.09628 | 0.30052 | 1.1311
-0.18 | 0.1306 | 0.40735 | 1.5138
-0.17 | 0.1773 | 0.54721 | 2.0214
-0.16 | 0.23797 | 0.7361 | 2.6668
-0.15 | 0.32147 | 0.9767 | 3.5084
-0.14 | 0.43211 | 1.3062 | 4.5633
-0.13 | 0.576 | 1.7278 | 5.911
-0.12 | 0.7684 | 2.2747 | 7.521
-0.11 | 1.0238 | 2.9659 | 9.522
-0.1 | 1.3504 | 3.8528 | 11.851
-0.09 | 1.7845 | 4.986 | 14.642
-0.08 | 2.328 | 6.358 | 17.88
-0.07 | 3.0194 | 8.05 | 21.499
-0.06 | 3.8895 | 10.079 | 25.607
-0.05 | 4.9653 | 12.526 | 30.211
-0.04 | 6.244 | 15.394 | 35.229
-0.03 | 7.816 | 18.659 | 40.76
-0.02 | 9.672 | 22.468 | 46.708
-0.01 | 11.817 | 26.667 | 52.931
0 | 14.326 | 31.393 | 59.92
0.01 | 17.124 | 36.581 | 67.06
0.02 | 20.206 | 42.23 | 74.54
0.03 | 23.672 | 48.23 | 82.51
0.04 | 27.328 | 54.745 | 90.66
0.05 | 31.305 | 61.47 | 99.01
0.06 | 35.452 | 68.79 | 107.83
0.07 | 39.844 | 76.43 | 116.91
0.08 | 44.317 | 84.26 | 126.09
0.09 | 48.918 | 92.48 | 135.69
0.1 | 53.557 | 100.71 | 145.19
0.11 | 58.08 | 109.5 | 155.07
0.12 | 62.77 | 118.52 | 165.09
0.13 | 67.32 | 127.59 | 175.27
0.14 | 71.83 | 136.83 | 185.57
0.15 | 76.2 | 146.21 | 195.92
0.16 | 80.57 | 155.92 | 206.53
0.17 | 84.65 | 165.66 | 217.13
0.18 | 88.53 | 175.45 | 227.67
0.19 | 92.3 | 185.33 | 238.37
0.2 | 95.91 | 195.31 | 249.24
0.21 | 99.31 | 205.54 | 260.15
0.22 | 102.46 | 215.69 | 271.05
0.23 | 105.59 | 225.94 | 282.08
0.24 | 108.38 | 236.01 | 292.76
0.25 | 111.16 | 246.4 | 303.91
0.26 | 113.6 | 256.66 | 314.87
0.27 | 115.96 | 266.9 | 325.85
0.28 | 118.24 | 277.18 | 336.81
0.29 | 120.44 | 287.34 | 347.62
0.3 | 122.39 | 297.68 | 358.69
0.31 | 124.25 | 307.92 | 369.44
0.32 | 125.85 | 317.97 | 380.31
0.33 | 127.53 | 327.99 | 391.08
0.34 | 129.25 | 338.06 | 401.73
0.35 | 130.57 | 347.94 | 412.4
0.36 | 131.8 | 357.81 | 422.96
0.37 | 133.04 | 367.63 | 433.58
0.38 | 134.17 | 377.09 | 443.85
0.39 | 135.52 | 386.67 | 454.2
0.4 | 136.35 | 395.98 | 464.43
0.41 | 137.29 | 405.24 | 474.49
0.42 | 138.19 | 414.46 | 484.68
0.43 | 139.21 | 423.3 | 494.45
0.44 | 140.07 | 432.09 | 504.27
0.45 | 140.71 | 440.65 | 513.84
0.46 | 141.44 | 449.12 | 523.43
0.47 | 142.28 | 457.21 | 532.74
0.48 | 143.08 | 465.2 | 541.95
0.49 | 143.54 | 472.94 | 550.91
0.5 | 144.05 | 480.49 | 559.8

## Tranconductance (mS-mm)
VGS (V) | VDS = 0.100 V | VDS = 0.500 V | VDS = 0.900 V
-0.75 | -0.00437 | -0.01867 | -0.0619
-0.74 | -0.004335 | -0.017645 | -0.054
-0.73 | -0.00407 | -0.0158 | -0.0463
-0.72 | -0.00403 | -0.015475 | -0.0464
-0.71 | -0.00383 | -0.015365 | -0.04645
-0.7 | -0.00375 | -0.014635 | -0.0437
-0.69 | -0.0038 | -0.01421 | -0.04285
-0.68 | -0.003285 | -0.01435 | -0.04455
-0.67 | -0.00325 | -0.01355 | -0.04665
-0.66 | -0.00308 | -0.012395 | -0.0402
-0.65 | -0.002575 | -0.011255 | -0.03695
-0.64 | -0.00268 | -0.01101 | -0.03865
-0.63 | -0.002576 | -0.011045 | -0.0374
-0.62 | -0.002458 | -0.010545 | -0.03705
-0.61 | -0.002499 | -0.01121 | -0.0341
-0.6 | -0.002508 | -0.01089 | -0.03425
-0.59 | -0.0021295 | -0.00977 | -0.0337
-0.58 | -0.001868 | -0.009105 | -0.03465
-0.57 | -0.0021315 | -0.009285 | -0.029
-0.56 | -0.001748 | -0.008875 | -0.02505
-0.55 | -0.0017955 | -0.00807 | -0.03005
-0.54 | -0.001983 | -0.00785 | -0.03005
-0.53 | -0.001636 | -0.007785 | -0.02725
-0.52 | -0.001418 | -0.00846 | -0.027
-0.51 | -0.00135 | -0.007665 | -0.0235
-0.5 | -0.0012515 | -0.00641 | -0.02105
-0.49 | -0.0011825 | -0.006115 | -0.02315
-0.48 | -0.001195 | -0.005165 | -0.0216
-0.47 | -0.000913 | -0.0041 | -0.01845
-0.46 | -0.00069 | -0.004395 | -0.01425
-0.45 | -0.0004995 | -0.00372 | -0.0115
-0.44 | -5.2e-05 | -0.001915 | -0.01015
-0.43 | 0.0002865 | -0.000625 | -0.00475
-0.42 | 0.0008435 | 0.001225 | 0.00215
-0.41 | 0.001655 | 0.00424 | 0.01125
-0.4 | 0.002707 | 0.00712 | 0.02655
-0.39 | 0.004084 | 0.01186 | 0.0444
-0.38 | 0.0059405 | 0.01866 | 0.06465
-0.37 | 0.008536 | 0.026945 | 0.09655
-0.36 | 0.0140005 | 0.039805 | 0.1426
-0.35 | 0.019771 | 0.056665 | 0.21145
-0.34 | 0.02517 | 0.07934 | 0.2999
-0.33 | 0.034885 | 0.111505 | 0.4168
-0.32 | 0.04853 | 0.16258 | 0.59225
-0.31 | 0.06722 | 0.2241 | 0.83375
-0.3 | 0.093515 | 0.3003 | 1.1662
-0.29 | 0.12819 | 0.4119 | 1.62855
-0.28 | 0.19175 | 0.5794 | 2.25505
-0.27 | 0.26197 | 0.796 | 3.068
-0.26 | 0.34 | 1.08565 | 4.1485
-0.25 | 0.4614 | 1.5433 | 5.692
-0.24 | 0.63695 | 2.09565 | 7.8105
-0.23 | 0.87015 | 2.745 | 10.6095
-0.22 | 1.1822 | 3.7325 | 14.292
-0.21 | 1.67565 | 5.079 | 19.1335
-0.2 | 2.2611 | 6.855 | 25.45
-0.19 | 2.985 | 9.288 | 33.64
-0.18 | 4.051 | 12.3345 | 44.515
-0.17 | 5.3685 | 16.4375 | 57.65
-0.16 | 7.2085 | 21.4745 | 74.35
-0.15 | 9.707 | 28.505 | 94.825
-0.14 | 12.7265 | 37.555 | 120.13
-0.13 | 16.8145 | 48.425 | 147.885
-0.12 | 22.39 | 61.905 | 180.55
-0.11 | 29.1 | 78.905 | 216.5
-0.1 | 38.035 | 101.005 | 256
-0.09 | 48.88 | 125.26 | 301.45
-0.08 | 61.745 | 153.2 | 342.85
-0.07 | 78.075 | 186.05 | 386.35
-0.06 | 97.295 | 223.8 | 435.6
-0.05 | 117.725 | 265.75 | 481.1
-0.04 | 142.535 | 306.65 | 527.45
-0.03 | 171.4 | 353.7 | 573.95
-0.02 | 200.05 | 400.4 | 608.55
-0.01 | 232.7 | 446.25 | 660.6
0 | 265.35 | 495.7 | 706.45
0.01 | 294 | 541.85 | 731
0.02 | 327.4 | 582.45 | 772.5
0.03 | 356.1 | 625.75 | 806
0.04 | 381.65 | 662 | 825
0.05 | 406.2 | 702.25 | 858.5
0.06 | 426.95 | 748 | 895
0.07 | 443.25 | 773.5 | 913
0.08 | 453.7 | 802.5 | 939
0.09 | 462 | 822.5 | 955
0.1 | 458.1 | 851 | 969
0.11 | 460.65 | 890.5 | 995
0.12 | 462 | 904.5 | 1010
0.13 | 453 | 915.5 | 1024
0.14 | 444 | 931 | 1032.5
0.15 | 437 | 954.5 | 1048
0.16 | 422.5 | 972.5 | 1060.5
0.17 | 398 | 976.5 | 1057
0.18 | 382.5 | 983.5 | 1062
0.19 | 369 | 993 | 1078.5
0.2 | 350.5 | 1010.5 | 1089
0.21 | 327.5 | 1019 | 1090.5
0.22 | 314 | 1020 | 1096.5
0.23 | 296 | 1016 | 1085.5
0.24 | 278.5 | 1023 | 1091.5
0.25 | 261 | 1032.5 | 1105.5
0.26 | 240 | 1025 | 1097
0.27 | 232 | 1026 | 1097
0.28 | 224 | 1022 | 1088.5
0.29 | 207.5 | 1025 | 1094
0.3 | 190.5 | 1029 | 1091
0.31 | 173 | 1014.5 | 1081
0.32 | 164 | 1003.5 | 1082
0.33 | 170 | 1004.5 | 1071
0.34 | 152 | 997.5 | 1066
0.35 | 127.5 | 987.5 | 1061.5
0.36 | 123.5 | 984.5 | 1059
0.37 | 118.5 | 964 | 1044.5
0.38 | 124 | 952 | 1031
0.39 | 109 | 944.5 | 1029
0.4 | 88.5 | 928.5 | 1014.5
0.41 | 92 | 924 | 1012.5
0.42 | 96 | 903 | 998
0.43 | 94 | 881.5 | 979.5
0.44 | 75 | 867.5 | 969.5
0.45 | 68.5 | 851.5 | 958
0.46 | 78.5 | 828 | 945
0.47 | 82 | 804 | 926
0.48 | 63 | 786.5 | 908.5
0.49 | 48.5 | 764.5 | 892.5
0.5 | 51 | 755 | 889