## IDS-VDS Characteristic (mA-mm)
VGS (V) | VDS = 0.100 V | VDS = 0.500 V | VDS = 0.900 V
-0.75 | 0.0008 | 0.0038463 | 0.014121
-0.74 | 0.0007598 | 0.003722 | 0.013623
-0.73 | 0.0007239 | 0.0035677 | 0.013199
-0.72 | 0.0006882 | 0.0034234 | 0.012831
-0.71 | 0.0006549 | 0.0032815 | 0.012367
-0.7 | 0.0006262 | 0.0031645 | 0.01198
-0.69 | 0.0005935 | 0.0030337 | 0.01162
-0.68 | 0.0005624 | 0.0029288 | 0.011292
-0.67 | 0.0005355 | 0.0028117 | 0.010888
-0.66 | 0.0005068 | 0.0026946 | 0.010517
-0.65 | 0.00048859 | 0.0026074 | 0.01016
-0.64 | 0.00046569 | 0.0025043 | 0.009821
-0.63 | 0.00044037 | 0.002408 | 0.009485
-0.62 | 0.00041891 | 0.0023047 | 0.009188
-0.61 | 0.00039907 | 0.0022024 | 0.008896
-0.6 | 0.00038011 | 0.0021276 | 0.008562
-0.59 | 0.00035994 | 0.0020317 | 0.008305
-0.58 | 0.00034059 | 0.001954 | 0.008029
-0.57 | 0.00032229 | 0.0018777 | 0.007746
-0.56 | 0.00030635 | 0.0017848 | 0.007454
-0.55 | 0.00029405 | 0.0017205 | 0.007179
-0.54 | 0.00027817 | 0.0016517 | 0.006972
-0.53 | 0.00026522 | 0.0016003 | 0.006737
-0.52 | 0.0002527 | 0.0015285 | 0.00654
-0.51 | 0.00023905 | 0.0014701 | 0.006331
-0.5 | 0.00022724 | 0.0014239 | 0.006103
-0.49 | 0.00021585 | 0.001363 | 0.005905
-0.48 | 0.0002076 | 0.0013153 | 0.005756
-0.47 | 0.00020091 | 0.0012737 | 0.005596
-0.46 | 0.00019496 | 0.0012414 | 0.005441
-0.45 | 0.000191 | 0.0012086 | 0.005318
-0.44 | 0.00019068 | 0.0011832 | 0.005236
-0.43 | 0.00019231 | 0.0011822 | 0.005197
-0.42 | 0.00020102 | 0.0011955 | 0.005226
-0.41 | 0.00021425 | 0.0012279 | 0.00533
-0.4 | 0.00023724 | 0.0012882 | 0.005532
-0.39 | 0.00027337 | 0.0013945 | 0.005891
-0.38 | 0.000324 | 0.0015628 | 0.006461
-0.37 | 0.00039893 | 0.0017961 | 0.007312
-0.36 | 0.0005021 | 0.0021414 | 0.008557
-0.35 | 0.0006855 | 0.0026308 | 0.010368
-0.34 | 0.0009005 | 0.0033197 | 0.012922
-0.33 | 0.0012005 | 0.0042943 | 0.016597
-0.32 | 0.0016117 | 0.0056328 | 0.021701
-0.31 | 0.002183 | 0.007661 | 0.028926
-0.3 | 0.00298 | 0.010259 | 0.038887
-0.29 | 0.004068 | 0.01387 | 0.052804
-0.28 | 0.0055777 | 0.01887 | 0.07229
-0.27 | 0.007972 | 0.025687 | 0.09867
-0.26 | 0.010853 | 0.035218 | 0.13535
-0.25 | 0.014823 | 0.048143 | 0.18439
-0.24 | 0.020265 | 0.06652 | 0.2511
-0.23 | 0.027797 | 0.09017 | 0.34424
-0.22 | 0.037888 | 0.12267 | 0.46779
-0.21 | 0.05147 | 0.16715 | 0.6343
-0.2 | 0.07138 | 0.22662 | 0.8562
-0.19 | 0.0968 | 0.30673 | 1.1468
-0.18 | 0.13141 | 0.41301 | 1.5421
-0.17 | 0.17735 | 0.55559 | 2.0509
-0.16 | 0.23984 | 0.7421 | 2.7077
-0.15 | 0.32197 | 0.9939 | 3.5636
-0.14 | 0.4334 | 1.3284 | 4.6235
-0.13 | 0.5808 | 1.7485 | 5.996
-0.12 | 0.7745 | 2.3034 | 7.653
-0.11 | 1.0299 | 3.0088 | 9.696
-0.1 | 1.3569 | 3.9142 | 12.037
-0.09 | 1.793 | 5.0578 | 14.915
-0.08 | 2.3368 | 6.483 | 18.222
-0.07 | 3.0365 | 8.176 | 21.935
-0.06 | 3.9014 | 10.247 | 26.194
-0.05 | 4.9892 | 12.75 | 30.947
-0.04 | 6.269 | 15.704 | 36.172
-0.03 | 7.854 | 19.063 | 41.818
-0.02 | 9.739 | 22.874 | 47.979
-0.01 | 11.931 | 27.253 | 54.541
0 | 14.474 | 32.235 | 61.76
0.01 | 17.317 | 37.519 | 69.19
0.02 | 20.49 | 43.298 | 77.04
0.03 | 24.004 | 49.648 | 85.33
0.04 | 27.844 | 56.374 | 93.91
0.05 | 31.883 | 63.41 | 102.69
0.06 | 36.158 | 70.95 | 111.84
0.07 | 40.696 | 78.86 | 121.38
0.08 | 45.309 | 87.03 | 131.07
0.09 | 50.116 | 95.47 | 141.06
0.1 | 54.924 | 104.28 | 151
0.11 | 59.7 | 113.4 | 161.42
0.12 | 64.63 | 122.8 | 172.05
0.13 | 69.36 | 132.34 | 182.7
0.14 | 74.05 | 141.83 | 193.48
0.15 | 78.66 | 151.9 | 204.32
0.16 | 83.15 | 162.03 | 215.45
0.17 | 87.49 | 172.17 | 226.56
0.18 | 91.68 | 182.46 | 237.75
0.19 | 95.59 | 192.78 | 248.89
0.2 | 99.39 | 203.33 | 260.29
0.21 | 102.98 | 213.96 | 271.75
0.22 | 106.41 | 224.66 | 283.21
0.23 | 109.65 | 235.18 | 294.61
0.24 | 112.85 | 245.92 | 305.81
0.25 | 115.63 | 256.78 | 317.51
0.26 | 118.31 | 267.46 | 328.86
0.27 | 120.82 | 278.26 | 340.24
0.28 | 123.18 | 288.8 | 351.8
0.29 | 125.58 | 299.54 | 362.98
0.3 | 127.71 | 310.3 | 374.45
0.31 | 129.58 | 320.87 | 385.76
0.32 | 131.46 | 331.44 | 396.95
0.33 | 133.13 | 341.91 | 407.98
0.34 | 134.84 | 352.34 | 419.08
0.35 | 136.43 | 362.59 | 430.09
0.36 | 137.76 | 372.8 | 440.95
0.37 | 139.04 | 382.9 | 451.93
0.38 | 140.51 | 392.9 | 462.38
0.39 | 141.68 | 402.71 | 473.05
0.4 | 142.78 | 412.29 | 483.42
0.41 | 143.79 | 421.87 | 493.76
0.42 | 144.69 | 431.21 | 504.16
0.43 | 145.85 | 440.36 | 514.03
0.44 | 146.79 | 449.38 | 524
0.45 | 147.49 | 458.08 | 533.69
0.46 | 148.21 | 466.77 | 543.34
0.47 | 148.93 | 475 | 552.69
0.48 | 149.83 | 483.09 | 561.85
0.49 | 150.46 | 490.95 | 570.7
0.5 | 150.96 | 498.52 | 579.6

## Tranconductance (mS-mm)
VGS (V) | VDS = 0.100 V | VDS = 0.500 V | VDS = 0.900 V
-0.75 | -0.00402 | -0.01243 | -0.0498
-0.74 | -0.003805 | -0.01393 | -0.0461
-0.73 | -0.00358 | -0.01493 | -0.0396
-0.72 | -0.00345 | -0.01431 | -0.0416
-0.71 | -0.0031 | -0.012945 | -0.04255
-0.7 | -0.00307 | -0.01239 | -0.03735
-0.69 | -0.00319 | -0.011785 | -0.0344
-0.68 | -0.0029 | -0.0111 | -0.0366
-0.67 | -0.00278 | -0.01171 | -0.03875
-0.66 | -0.0023455 | -0.010215 | -0.0364
-0.65 | -0.0020555 | -0.009515 | -0.0348
-0.64 | -0.002411 | -0.00997 | -0.03375
-0.63 | -0.002339 | -0.00998 | -0.03165
-0.62 | -0.002065 | -0.01028 | -0.02945
-0.61 | -0.00194 | -0.008855 | -0.0313
-0.6 | -0.0019565 | -0.008535 | -0.02955
-0.59 | -0.001976 | -0.00868 | -0.02665
-0.58 | -0.0018825 | -0.0077 | -0.02795
-0.57 | -0.001712 | -0.00846 | -0.02875
-0.56 | -0.001412 | -0.00786 | -0.02835
-0.55 | -0.001409 | -0.006655 | -0.0241
-0.54 | -0.0014415 | -0.00601 | -0.0221
-0.53 | -0.0012735 | -0.00616 | -0.0216
-0.52 | -0.0013085 | -0.00651 | -0.0203
-0.51 | -0.001273 | -0.00523 | -0.02185
-0.5 | -0.00116 | -0.005355 | -0.0213
-0.49 | -0.000982 | -0.00543 | -0.01735
-0.48 | -0.000747 | -0.004465 | -0.01545
-0.47 | -0.000632 | -0.003695 | -0.01575
-0.46 | -0.0004955 | -0.003255 | -0.0139
-0.45 | -0.000214 | -0.00291 | -0.01025
-0.44 | 6.55e-05 | -0.00132 | -0.00605
-0.43 | 0.000517 | 0.000615 | -0.0005
-0.42 | 0.001097 | 0.002285 | 0.00665
-0.41 | 0.001811 | 0.004635 | 0.0153
-0.4 | 0.002956 | 0.00833 | 0.02805
-0.39 | 0.004338 | 0.01373 | 0.04645
-0.38 | 0.006278 | 0.02008 | 0.07105
-0.37 | 0.008905 | 0.02893 | 0.1048
-0.36 | 0.0143285 | 0.041735 | 0.1528
-0.35 | 0.01992 | 0.058915 | 0.21825
-0.34 | 0.02575 | 0.083175 | 0.31145
-0.33 | 0.03556 | 0.115655 | 0.43895
-0.32 | 0.049125 | 0.168335 | 0.61645
-0.31 | 0.068415 | 0.23131 | 0.8593
-0.3 | 0.09425 | 0.31045 | 1.1939
-0.29 | 0.129885 | 0.43055 | 1.67015
-0.28 | 0.1952 | 0.59085 | 2.2933
-0.27 | 0.263765 | 0.8174 | 3.153
-0.26 | 0.34255 | 1.1228 | 4.286
-0.25 | 0.4706 | 1.5651 | 5.7875
-0.24 | 0.6487 | 2.10135 | 7.9925
-0.23 | 0.88115 | 2.8075 | 10.8345
-0.22 | 1.18365 | 3.849 | 14.503
-0.21 | 1.6746 | 5.1975 | 19.4205
-0.2 | 2.2665 | 6.979 | 25.625
-0.19 | 3.0015 | 9.3195 | 34.295
-0.18 | 4.0275 | 12.443 | 45.205
-0.17 | 5.4215 | 16.4545 | 58.28
-0.16 | 7.231 | 21.9155 | 75.635
-0.15 | 9.678 | 29.315 | 95.79
-0.14 | 12.9415 | 37.73 | 121.62
-0.13 | 17.055 | 48.75 | 151.475
-0.12 | 22.455 | 63.015 | 185
-0.11 | 29.12 | 80.54 | 219.2
-0.1 | 38.155 | 102.45 | 260.95
-0.09 | 48.995 | 128.44 | 309.25
-0.08 | 62.175 | 155.91 | 351
-0.07 | 78.23 | 188.2 | 398.6
-0.06 | 97.635 | 228.7 | 450.6
-0.05 | 118.38 | 272.85 | 498.9
-0.04 | 143.24 | 315.65 | 543.55
-0.03 | 173.5 | 358.5 | 590.35
-0.02 | 203.85 | 409.5 | 636.15
-0.01 | 236.75 | 468.05 | 689.05
0 | 269.3 | 513.3 | 732.45
0.01 | 300.8 | 553.15 | 764
0.02 | 334.35 | 606.45 | 807
0.03 | 367.7 | 653.8 | 843.5
0.04 | 393.95 | 688.1 | 868
0.05 | 415.7 | 728.8 | 896.5
0.06 | 440.65 | 772.5 | 934.5
0.07 | 457.55 | 804 | 961.5
0.08 | 471 | 830.5 | 984
0.09 | 480.75 | 862.5 | 996.5
0.1 | 479.2 | 896.5 | 1018
0.11 | 485.3 | 926 | 1052.5
0.12 | 483 | 947 | 1064
0.13 | 471 | 951.5 | 1071.5
0.14 | 465 | 978 | 1081
0.15 | 455 | 1010 | 1098.5
0.16 | 441.5 | 1013.5 | 1112
0.17 | 426.5 | 1021.5 | 1115
0.18 | 405 | 1030.5 | 1116.5
0.19 | 385.5 | 1043.5 | 1127
0.2 | 369.5 | 1059 | 1143
0.21 | 351 | 1066.5 | 1146
0.22 | 333.5 | 1061 | 1143
0.23 | 322 | 1063 | 1130
0.24 | 299 | 1080 | 1145
0.25 | 273 | 1077 | 1152.5
0.26 | 259.5 | 1074 | 1136.5
0.27 | 243.5 | 1067 | 1147
0.28 | 238 | 1064 | 1137
0.29 | 226.5 | 1075 | 1132.5
0.3 | 200 | 1066.5 | 1139
0.31 | 187.5 | 1057 | 1125
0.32 | 177.5 | 1052 | 1111
0.33 | 169 | 1045 | 1106.5
0.34 | 165 | 1034 | 1105.5
0.35 | 146 | 1023 | 1093.5
0.36 | 130.5 | 1015.5 | 1092
0.37 | 137.5 | 1005 | 1071.5
0.38 | 132 | 990.5 | 1056
0.39 | 113.5 | 969.5 | 1052
0.4 | 105.5 | 958 | 1035.5
0.41 | 95.5 | 946 | 1037
0.42 | 103 | 924.5 | 1013.5
0.43 | 105 | 908.5 | 992
0.44 | 82 | 886 | 983
0.45 | 71 | 869.5 | 967
0.46 | 72 | 846 | 950
0.47 | 81 | 816 | 925.5
0.48 | 76.5 | 797.5 | 900.5
0.49 | 56.5 | 771.5 | 887.5
0.5 | 50 | 757 | 890