## IDS-VDS Characteristic (mA-mm)
VGS (V) | VDS = 0.100 V | VDS = 0.500 V | VDS = 0.900 V
-0.75 | 0.0008605 | 0.0039869 | 0.014202
-0.74 | 0.0008149 | 0.0038319 | 0.013789
-0.73 | 0.0007818 | 0.0036802 | 0.013283
-0.72 | 0.0007488 | 0.0035464 | 0.012898
-0.71 | 0.0007183 | 0.0033838 | 0.012528
-0.7 | 0.0006811 | 0.003253 | 0.012032
-0.69 | 0.0006392 | 0.0031493 | 0.011633
-0.68 | 0.0006194 | 0.0030195 | 0.011312
-0.67 | 0.0005862 | 0.0029218 | 0.010941
-0.66 | 0.0005614 | 0.0028043 | 0.010584
-0.65 | 0.000532 | 0.0026993 | 0.010216
-0.64 | 0.0005071 | 0.0025916 | 0.009933
-0.63 | 0.00048451 | 0.0024958 | 0.009617
-0.62 | 0.00045855 | 0.0023936 | 0.009327
-0.61 | 0.00043677 | 0.0023056 | 0.009046
-0.6 | 0.00041477 | 0.0022118 | 0.008723
-0.59 | 0.00039886 | 0.0021242 | 0.008435
-0.58 | 0.00037608 | 0.0020257 | 0.008198
-0.57 | 0.00035747 | 0.0019487 | 0.00786
-0.56 | 0.00033772 | 0.0018769 | 0.007636
-0.55 | 0.00032482 | 0.0017995 | 0.007352
-0.54 | 0.00030666 | 0.0017504 | 0.007133
-0.53 | 0.00029428 | 0.0016768 | 0.006856
-0.52 | 0.00028048 | 0.0016192 | 0.006653
-0.51 | 0.00026503 | 0.0015647 | 0.006442
-0.5 | 0.00025413 | 0.0015078 | 0.006253
-0.49 | 0.00024234 | 0.0014568 | 0.006103
-0.48 | 0.00023385 | 0.001393 | 0.005876
-0.47 | 0.0002234 | 0.0013536 | 0.005711
-0.46 | 0.00021599 | 0.0013231 | 0.005606
-0.45 | 0.00021197 | 0.0012819 | 0.005508
-0.44 | 0.00021156 | 0.0012641 | 0.005437
-0.43 | 0.00021418 | 0.0012681 | 0.005376
-0.42 | 0.00022062 | 0.0012776 | 0.005414
-0.41 | 0.00023316 | 0.0013108 | 0.005545
-0.4 | 0.00025833 | 0.0013657 | 0.005759
-0.39 | 0.0002935 | 0.001471 | 0.006115
-0.38 | 0.0003449 | 0.0016441 | 0.00672
-0.37 | 0.00042113 | 0.0019003 | 0.007621
-0.36 | 0.00052666 | 0.0022545 | 0.008886
-0.35 | 0.0007136 | 0.0027625 | 0.010811
-0.34 | 0.0009347 | 0.0034775 | 0.013539
-0.33 | 0.001236 | 0.0044729 | 0.017328
-0.32 | 0.0016586 | 0.005999 | 0.022681
-0.31 | 0.0022423 | 0.007921 | 0.030171
-0.3 | 0.0030647 | 0.010615 | 0.04054
-0.29 | 0.0041833 | 0.014361 | 0.055145
-0.28 | 0.005792 | 0.019546 | 0.07533
-0.27 | 0.00793 | 0.026565 | 0.10293
-0.26 | 0.010832 | 0.036233 | 0.14071
-0.25 | 0.014781 | 0.049533 | 0.19106
-0.24 | 0.020254 | 0.06866 | 0.26046
-0.23 | 0.027718 | 0.09288 | 0.35656
-0.22 | 0.037876 | 0.12654 | 0.48377
-0.21 | 0.051493 | 0.1714 | 0.6538
-0.2 | 0.07218 | 0.23216 | 0.8766
-0.19 | 0.09779 | 0.31406 | 1.1856
-0.18 | 0.1332 | 0.42351 | 1.5858
-0.17 | 0.17899 | 0.5696 | 2.1039
-0.16 | 0.24194 | 0.7628 | 2.791
-0.15 | 0.32486 | 1.0158 | 3.6487
-0.14 | 0.43607 | 1.3528 | 4.7276
-0.13 | 0.586 | 1.7815 | 6.112
-0.12 | 0.7804 | 2.3486 | 7.785
-0.11 | 1.037 | 3.0593 | 9.815
-0.1 | 1.3705 | 3.9741 | 12.2
-0.09 | 1.8062 | 5.1334 | 15.098
-0.08 | 2.3518 | 6.556 | 18.398
-0.07 | 3.0539 | 8.282 | 22.127
-0.06 | 3.9179 | 10.349 | 26.361
-0.05 | 5.0077 | 12.846 | 31.073
-0.04 | 6.287 | 15.77 | 36.276
-0.03 | 7.87 | 19.175 | 41.939
-0.02 | 9.745 | 22.939 | 48.01
-0.01 | 11.909 | 27.312 | 54.56
0 | 14.458 | 32.176 | 61.67
0.01 | 17.279 | 37.499 | 68.91
0.02 | 20.424 | 43.221 | 76.68
0.03 | 23.892 | 49.358 | 84.85
0.04 | 27.648 | 56.048 | 93.23
0.05 | 31.681 | 62.95 | 101.98
0.06 | 35.91 | 70.44 | 110.92
0.07 | 40.379 | 78.2 | 120.33
0.08 | 44.942 | 86.33 | 129.81
0.09 | 49.667 | 94.61 | 139.59
0.1 | 54.371 | 103.26 | 149.36
0.11 | 59.07 | 112.1 | 159.54
0.12 | 63.87 | 121.4 | 169.92
0.13 | 68.54 | 130.72 | 180.46
0.14 | 73.13 | 140.16 | 191.06
0.15 | 77.62 | 149.94 | 201.5
0.16 | 82.04 | 159.76 | 212.48
0.17 | 86.29 | 169.76 | 223.36
0.18 | 90.4 | 179.94 | 234.32
0.19 | 94.25 | 190.02 | 245.36
0.2 | 97.81 | 200.42 | 256.36
0.21 | 101.34 | 210.85 | 267.64
0.22 | 104.64 | 221.19 | 278.88
0.23 | 107.86 | 231.63 | 289.98
0.24 | 111.04 | 242.11 | 301.14
0.25 | 113.76 | 252.75 | 312.58
0.26 | 116.25 | 263.27 | 323.81
0.27 | 118.67 | 273.79 | 334.96
0.28 | 120.92 | 284.1 | 346.18
0.29 | 123.34 | 294.71 | 357.12
0.3 | 125.43 | 305.25 | 368.46
0.31 | 127.33 | 315.69 | 379.62
0.32 | 128.85 | 326.08 | 390.66
0.33 | 130.66 | 336.25 | 401.64
0.34 | 132.39 | 346.57 | 412.45
0.35 | 133.92 | 356.66 | 423.33
0.36 | 135.2 | 366.72 | 434.13
0.37 | 136.31 | 376.65 | 444.91
0.38 | 137.89 | 386.43 | 455.31
0.39 | 139.05 | 396.15 | 465.77
0.4 | 140 | 405.67 | 476.17
0.41 | 140.89 | 415.13 | 486.32
0.42 | 141.7 | 424.29 | 496.64
0.43 | 142.94 | 433.41 | 506.39
0.44 | 143.79 | 442.34 | 516.34
0.45 | 144.47 | 450.9 | 526.04
0.46 | 145.04 | 459.56 | 535.68
0.47 | 145.89 | 467.75 | 545.02
0.48 | 146.84 | 475.77 | 554.12
0.49 | 147.45 | 483.59 | 563.29
0.5 | 147.8 | 491.15 | 571.7

## Tranconductance (mS-mm)
VGS (V) | VDS = 0.100 V | VDS = 0.500 V | VDS = 0.900 V
-0.75 | -0.00456 | -0.0155 | -0.0413
-0.74 | -0.003935 | -0.015335 | -0.04595
-0.73 | -0.003305 | -0.014275 | -0.04455
-0.72 | -0.003175 | -0.01482 | -0.03775
-0.71 | -0.003385 | -0.01467 | -0.0433
-0.7 | -0.003955 | -0.011725 | -0.04475
-0.69 | -0.003085 | -0.011675 | -0.036
-0.68 | -0.00265 | -0.011375 | -0.0346
-0.67 | -0.0029 | -0.01076 | -0.0364
-0.66 | -0.00271 | -0.011125 | -0.03625
-0.65 | -0.002715 | -0.010635 | -0.03255
-0.64 | -0.0023745 | -0.010175 | -0.02995
-0.63 | -0.0024275 | -0.0099 | -0.0303
-0.62 | -0.002387 | -0.00951 | -0.02855
-0.61 | -0.002189 | -0.00909 | -0.0302
-0.6 | -0.0018955 | -0.00907 | -0.03055
-0.59 | -0.0019345 | -0.009305 | -0.02625
-0.58 | -0.0020695 | -0.008775 | -0.02875
-0.57 | -0.001918 | -0.00744 | -0.0281
-0.56 | -0.0016325 | -0.00746 | -0.0254
-0.55 | -0.001553 | -0.006325 | -0.02515
-0.54 | -0.001527 | -0.006135 | -0.0248
-0.53 | -0.001309 | -0.00656 | -0.024
-0.52 | -0.0014625 | -0.005605 | -0.0207
-0.51 | -0.0013175 | -0.00557 | -0.02
-0.5 | -0.0011345 | -0.005395 | -0.01695
-0.49 | -0.001014 | -0.00574 | -0.01885
-0.48 | -0.000947 | -0.00516 | -0.0196
-0.47 | -0.000893 | -0.003495 | -0.0135
-0.46 | -0.0005715 | -0.003585 | -0.01015
-0.45 | -0.0002215 | -0.00295 | -0.00845
-0.44 | 0.0001105 | -0.00069 | -0.0066
-0.43 | 0.000453 | 0.000675 | -0.00115
-0.42 | 0.000949 | 0.002135 | 0.00845
-0.41 | 0.0018855 | 0.004405 | 0.01725
-0.4 | 0.003017 | 0.00801 | 0.0285
-0.39 | 0.0043285 | 0.01392 | 0.04805
-0.38 | 0.0063815 | 0.021465 | 0.0753
-0.37 | 0.009088 | 0.03052 | 0.1083
-0.36 | 0.0146235 | 0.04311 | 0.1595
-0.35 | 0.020402 | 0.06115 | 0.23265
-0.34 | 0.02612 | 0.08552 | 0.32585
-0.33 | 0.036195 | 0.126075 | 0.4571
-0.32 | 0.050315 | 0.172405 | 0.64215
-0.31 | 0.070305 | 0.2308 | 0.89295
-0.3 | 0.09705 | 0.322 | 1.2487
-0.29 | 0.136365 | 0.44655 | 1.7395
-0.28 | 0.187335 | 0.6102 | 2.38925
-0.27 | 0.252 | 0.83435 | 3.269
-0.26 | 0.34255 | 1.1484 | 4.4065
-0.25 | 0.4711 | 1.62135 | 5.9875
-0.24 | 0.64685 | 2.16735 | 8.275
-0.23 | 0.8811 | 2.894 | 11.1655
-0.22 | 1.18875 | 3.926 | 14.862
-0.21 | 1.7152 | 5.281 | 19.6415
-0.2 | 2.31485 | 7.133 | 26.59
-0.19 | 3.051 | 9.5675 | 35.46
-0.18 | 4.06 | 12.777 | 45.915
-0.17 | 5.437 | 16.9645 | 60.26
-0.16 | 7.2935 | 22.31 | 77.24
-0.15 | 9.7065 | 29.5 | 96.83
-0.14 | 13.057 | 38.285 | 123.165
-0.13 | 17.2165 | 49.79 | 152.87
-0.12 | 22.55 | 63.89 | 185.15
-0.11 | 29.505 | 81.275 | 220.75
-0.1 | 38.46 | 103.705 | 264.15
-0.09 | 49.065 | 129.095 | 309.9
-0.08 | 62.385 | 157.43 | 351.45
-0.07 | 78.305 | 189.65 | 398.15
-0.06 | 97.69 | 228.2 | 447.3
-0.05 | 118.455 | 271.05 | 495.75
-0.04 | 143.115 | 316.45 | 543.3
-0.03 | 172.9 | 358.45 | 586.7
-0.02 | 201.95 | 406.85 | 631.05
-0.01 | 235.65 | 461.85 | 683
0 | 268.5 | 509.35 | 717.5
0.01 | 298.3 | 552.25 | 750.5
0.02 | 330.65 | 592.95 | 797
0.03 | 361.2 | 641.35 | 827.5
0.04 | 389.45 | 679.6 | 856.5
0.05 | 413.1 | 719.6 | 884.5
0.06 | 434.9 | 762.5 | 917.5
0.07 | 451.6 | 794.5 | 944.5
0.08 | 464.4 | 820.5 | 963
0.09 | 471.45 | 846.5 | 977.5
0.1 | 470.15 | 874.5 | 997.5
0.11 | 474.95 | 907 | 1028
0.12 | 473.5 | 931 | 1046
0.13 | 463 | 938 | 1057
0.14 | 454 | 961 | 1052
0.15 | 445.5 | 980 | 1071
0.16 | 433.5 | 991 | 1093
0.17 | 418 | 1009 | 1092
0.18 | 398 | 1013 | 1100
0.19 | 370.5 | 1024 | 1102
0.2 | 354.5 | 1041.5 | 1114
0.21 | 341.5 | 1038.5 | 1126
0.22 | 326 | 1039 | 1117
0.23 | 320 | 1046 | 1113
0.24 | 295 | 1056 | 1130
0.25 | 260.5 | 1058 | 1133.5
0.26 | 245.5 | 1052 | 1119
0.27 | 233.5 | 1041.5 | 1118.5
0.28 | 233.5 | 1046 | 1108
0.29 | 225.5 | 1057.5 | 1114
0.3 | 199.5 | 1049 | 1125
0.31 | 171 | 1041.5 | 1110
0.32 | 166.5 | 1028 | 1101
0.33 | 177 | 1024.5 | 1089.5
0.34 | 163 | 1020.5 | 1084.5
0.35 | 140.5 | 1007.5 | 1084
0.36 | 119.5 | 999.5 | 1079
0.37 | 134.5 | 985.5 | 1059
0.38 | 137 | 975 | 1043
0.39 | 105.5 | 962 | 1043
0.4 | 92 | 949 | 1027.5
0.41 | 85 | 931 | 1023.5
0.42 | 102.5 | 914 | 1003.5
0.43 | 104.5 | 902.5 | 985
0.44 | 76.5 | 874.5 | 982.5
0.45 | 62.5 | 861 | 967
0.46 | 71 | 842.5 | 949
0.47 | 90 | 810.5 | 922
0.48 | 78 | 792 | 913.5
0.49 | 48 | 769 | 879
0.5 | 35 | 756 | 841