## IDS-VDS Characteristic (mA-mm)
VGS (V) | VDS = 0.100 V | VDS = 0.500 V | VDS = 0.900 V
-0.75 | 0.0008596 | 0.0040324 | 0.014521
-0.74 | 0.0008186 | 0.0038689 | 0.014114
-0.73 | 0.0007835 | 0.0037305 | 0.013673
-0.72 | 0.0007353 | 0.0035918 | 0.013223
-0.71 | 0.000694 | 0.0034504 | 0.012784
-0.7 | 0.0006649 | 0.0033124 | 0.012371
-0.69 | 0.000638 | 0.0031949 | 0.011997
-0.68 | 0.0006048 | 0.0030636 | 0.011575
-0.67 | 0.0005791 | 0.0029507 | 0.011242
-0.66 | 0.0005488 | 0.0028415 | 0.010884
-0.65 | 0.0005258 | 0.0027442 | 0.010473
-0.64 | 0.00050039 | 0.0026224 | 0.010202
-0.63 | 0.00047326 | 0.0025451 | 0.009875
-0.62 | 0.00045022 | 0.002436 | 0.0095
-0.61 | 0.00043007 | 0.0023611 | 0.0092
-0.6 | 0.00041088 | 0.0022483 | 0.008964
-0.59 | 0.00039228 | 0.0021621 | 0.008618
-0.58 | 0.00037221 | 0.0020668 | 0.008404
-0.57 | 0.00035032 | 0.0019974 | 0.008142
-0.56 | 0.00033557 | 0.001897 | 0.007857
-0.55 | 0.0003196 | 0.0018427 | 0.007578
-0.54 | 0.00030703 | 0.0017563 | 0.007328
-0.53 | 0.00029073 | 0.0016909 | 0.007081
-0.52 | 0.00027704 | 0.0016165 | 0.006832
-0.51 | 0.00026502 | 0.0015612 | 0.006626
-0.5 | 0.00025117 | 0.001514 | 0.006442
-0.49 | 0.00023801 | 0.0014517 | 0.006223
-0.48 | 0.00022871 | 0.001412 | 0.006033
-0.47 | 0.00022024 | 0.0013484 | 0.005851
-0.46 | 0.00021524 | 0.0013163 | 0.005708
-0.45 | 0.00021038 | 0.0012761 | 0.005613
-0.44 | 0.00020977 | 0.0012647 | 0.005539
-0.43 | 0.00021167 | 0.0012519 | 0.005512
-0.42 | 0.00021875 | 0.0012698 | 0.005546
-0.41 | 0.00023181 | 0.0013122 | 0.005651
-0.4 | 0.00025349 | 0.0013838 | 0.005881
-0.39 | 0.00028933 | 0.0014941 | 0.00627
-0.38 | 0.00034308 | 0.0016683 | 0.006884
-0.37 | 0.00042015 | 0.0019166 | 0.007794
-0.36 | 0.00052658 | 0.0022768 | 0.009145
-0.35 | 0.0007154 | 0.0027856 | 0.011018
-0.34 | 0.0009391 | 0.0035177 | 0.013814
-0.33 | 0.0012439 | 0.0045194 | 0.017692
-0.32 | 0.0016674 | 0.006072 | 0.023119
-0.31 | 0.0022549 | 0.008039 | 0.030682
-0.3 | 0.0030773 | 0.010739 | 0.041262
-0.29 | 0.0042012 | 0.014585 | 0.056022
-0.28 | 0.005816 | 0.019757 | 0.0765
-0.27 | 0.007936 | 0.0269 | 0.10454
-0.26 | 0.010891 | 0.036564 | 0.14242
-0.25 | 0.014868 | 0.050077 | 0.1952
-0.24 | 0.02039 | 0.0688 | 0.26491
-0.23 | 0.027849 | 0.09365 | 0.36163
-0.22 | 0.038024 | 0.12712 | 0.48835
-0.21 | 0.05183 | 0.17248 | 0.6594
-0.2 | 0.07271 | 0.23493 | 0.8929
-0.19 | 0.0985 | 0.31673 | 1.1976
-0.18 | 0.13346 | 0.42646 | 1.5991
-0.17 | 0.1798 | 0.5759 | 2.1324
-0.16 | 0.24309 | 0.768 | 2.8119
-0.15 | 0.32603 | 1.0226 | 3.6635
-0.14 | 0.43958 | 1.3596 | 4.7757
-0.13 | 0.5889 | 1.8015 | 6.148
-0.12 | 0.7865 | 2.3688 | 7.828
-0.11 | 1.0413 | 3.096 | 9.867
-0.1 | 1.3743 | 3.9788 | 12.28
-0.09 | 1.8059 | 5.1564 | 15.102
-0.08 | 2.3589 | 6.56 | 18.33
-0.07 | 3.0558 | 8.3 | 22.014
-0.06 | 3.9205 | 10.338 | 26.199
-0.05 | 5.0043 | 12.849 | 30.823
-0.04 | 6.275 | 15.724 | 35.87
-0.03 | 7.852 | 19.013 | 41.397
-0.02 | 9.698 | 22.761 | 47.341
-0.01 | 11.839 | 27.036 | 53.753
0 | 14.336 | 31.785 | 60.61
0.01 | 17.13 | 36.934 | 67.64
0.02 | 20.18 | 42.535 | 75.14
0.03 | 23.588 | 48.686 | 83.05
0.04 | 27.297 | 55.07 | 91.09
0.05 | 31.158 | 61.76 | 99.63
0.06 | 35.306 | 68.86 | 108.21
0.07 | 39.664 | 76.49 | 117.25
0.08 | 44.108 | 84.32 | 126.41
0.09 | 48.629 | 92.36 | 135.83
0.1 | 53.229 | 100.62 | 145.24
0.11 | 57.76 | 109.3 | 154.96
0.12 | 62.39 | 118.2 | 165
0.13 | 66.97 | 127.12 | 175.07
0.14 | 71.41 | 136.39 | 185.15
0.15 | 75.76 | 145.56 | 195.31
0.16 | 80.03 | 155.28 | 205.83
0.17 | 84.06 | 164.79 | 216.31
0.18 | 87.85 | 174.54 | 226.94
0.19 | 91.62 | 184.34 | 237.62
0.2 | 95.11 | 194.2 | 248.09
0.21 | 98.64 | 204.39 | 259.05
0.22 | 101.74 | 214.4 | 269.73
0.23 | 104.71 | 224.5 | 280.53
0.24 | 107.49 | 234.58 | 291.25
0.25 | 110.24 | 244.81 | 302.35
0.26 | 112.72 | 254.92 | 313.12
0.27 | 115.16 | 265.11 | 323.92
0.28 | 117.35 | 275.33 | 334.69
0.29 | 119.29 | 285.32 | 345.38
0.3 | 121.38 | 295.62 | 356.33
0.31 | 123.1 | 305.71 | 367.17
0.32 | 124.87 | 315.63 | 377.91
0.33 | 126.5 | 325.72 | 388.63
0.34 | 127.94 | 335.58 | 399.1
0.35 | 129.34 | 345.48 | 409.74
0.36 | 130.53 | 355.21 | 420.25
0.37 | 131.86 | 364.87 | 430.81
0.38 | 133.04 | 374.39 | 441.09
0.39 | 134.17 | 383.89 | 451.28
0.4 | 135.09 | 393.18 | 461.43
0.41 | 136.13 | 402.34 | 471.55
0.42 | 137.09 | 411.43 | 481.64
0.43 | 137.87 | 420.25 | 491.33
0.44 | 138.71 | 428.98 | 501.19
0.45 | 139.33 | 437.54 | 510.74
0.46 | 140.21 | 445.99 | 520.34
0.47 | 140.9 | 454.14 | 529.75
0.48 | 141.32 | 462.08 | 538.72
0.49 | 142.1 | 469.81 | 547.89
0.5 | 142.7 | 477.33 | 556.81

## Tranconductance (mS-mm)
VGS (V) | VDS = 0.100 V | VDS = 0.500 V | VDS = 0.900 V
-0.75 | -0.0041 | -0.01635 | -0.0407
-0.74 | -0.003805 | -0.015095 | -0.0424
-0.73 | -0.004165 | -0.013855 | -0.04455
-0.72 | -0.004475 | -0.014005 | -0.04445
-0.71 | -0.00352 | -0.01397 | -0.0426
-0.7 | -0.0028 | -0.012775 | -0.03935
-0.69 | -0.003005 | -0.01244 | -0.0398
-0.68 | -0.002945 | -0.01221 | -0.03775
-0.67 | -0.0028 | -0.011105 | -0.03455
-0.66 | -0.002665 | -0.010325 | -0.03845
-0.65 | -0.0024205 | -0.010955 | -0.0341
-0.64 | -0.002627 | -0.009955 | -0.0299
-0.63 | -0.0025085 | -0.00932 | -0.0351
-0.62 | -0.0021595 | -0.0092 | -0.03375
-0.61 | -0.001967 | -0.009385 | -0.0268
-0.6 | -0.0018895 | -0.00995 | -0.0291
-0.59 | -0.0019335 | -0.009075 | -0.028
-0.58 | -0.002098 | -0.008235 | -0.0238
-0.57 | -0.001832 | -0.00849 | -0.02735
-0.56 | -0.001536 | -0.007735 | -0.0282
-0.55 | -0.001427 | -0.007035 | -0.02645
-0.54 | -0.0014435 | -0.00759 | -0.02485
-0.53 | -0.0014995 | -0.00699 | -0.0248
-0.52 | -0.0012855 | -0.006485 | -0.02275
-0.51 | -0.0012935 | -0.005125 | -0.0195
-0.5 | -0.0013505 | -0.005475 | -0.02015
-0.49 | -0.001123 | -0.0051 | -0.02045
-0.48 | -0.0008885 | -0.005165 | -0.0186
-0.47 | -0.0006735 | -0.004785 | -0.01625
-0.46 | -0.000493 | -0.003615 | -0.0119
-0.45 | -0.0002735 | -0.00258 | -0.00845
-0.44 | 6.45e-05 | -0.00121 | -0.00505
-0.43 | 0.000449 | 0.000255 | 0.00035
-0.42 | 0.001007 | 0.003015 | 0.00695
-0.41 | 0.001737 | 0.0057 | 0.01675
-0.4 | 0.002876 | 0.009095 | 0.03095
-0.39 | 0.0044795 | 0.014225 | 0.05015
-0.38 | 0.006541 | 0.021125 | 0.0762
-0.37 | 0.009175 | 0.030425 | 0.11305
-0.36 | 0.0147625 | 0.04345 | 0.1612
-0.35 | 0.020626 | 0.062045 | 0.23345
-0.34 | 0.026425 | 0.08669 | 0.3337
-0.33 | 0.036415 | 0.127715 | 0.46525
-0.32 | 0.05055 | 0.17598 | 0.6495
-0.31 | 0.070495 | 0.23335 | 0.90715
-0.3 | 0.097315 | 0.3273 | 1.267
-0.29 | 0.136935 | 0.4509 | 1.7619
-0.28 | 0.18674 | 0.61575 | 2.4259
-0.27 | 0.25375 | 0.84035 | 3.296
-0.26 | 0.3466 | 1.15885 | 4.533
-0.25 | 0.47495 | 1.6118 | 6.1245
-0.24 | 0.64905 | 2.17865 | 8.3215
-0.23 | 0.8817 | 2.916 | 11.172
-0.22 | 1.19905 | 3.9415 | 14.8885
-0.21 | 1.7343 | 5.3905 | 20.2275
-0.2 | 2.3335 | 7.2125 | 26.91
-0.19 | 3.0375 | 9.5765 | 35.31
-0.18 | 4.065 | 12.9585 | 46.74
-0.17 | 5.4815 | 17.077 | 60.64
-0.16 | 7.3115 | 22.335 | 76.555
-0.15 | 9.8245 | 29.58 | 98.19
-0.14 | 13.1435 | 38.945 | 124.225
-0.13 | 17.346 | 50.46 | 152.615
-0.12 | 22.62 | 64.725 | 185.95
-0.11 | 29.39 | 80.5 | 222.6
-0.1 | 38.23 | 103.02 | 261.75
-0.09 | 49.23 | 129.06 | 302.5
-0.08 | 62.495 | 157.18 | 345.6
-0.07 | 78.08 | 188.9 | 393.45
-0.06 | 97.425 | 227.45 | 440.45
-0.05 | 117.725 | 269.3 | 483.55
-0.04 | 142.385 | 308.2 | 528.7
-0.03 | 171.15 | 351.85 | 573.55
-0.02 | 199.35 | 401.15 | 617.8
-0.01 | 231.9 | 451.2 | 663.45
0 | 264.55 | 494.9 | 694.35
0.01 | 292.2 | 537.5 | 726.5
0.02 | 322.9 | 587.6 | 770.5
0.03 | 355.85 | 626.75 | 797.5
0.04 | 378.5 | 653.7 | 829
0.05 | 400.45 | 689.5 | 856
0.06 | 425.3 | 736.5 | 881
0.07 | 440.1 | 773 | 910
0.08 | 448.25 | 793.5 | 929
0.09 | 456.05 | 815 | 941.5
0.1 | 456.55 | 847 | 956.5
0.11 | 458.05 | 879 | 988
0.12 | 460.5 | 891 | 1005.5
0.13 | 451 | 909.5 | 1007.5
0.14 | 439.5 | 922 | 1012
0.15 | 431 | 944.5 | 1034
0.16 | 415 | 961.5 | 1050
0.17 | 391 | 963 | 1055.5
0.18 | 378 | 977.5 | 1065.5
0.19 | 363 | 983 | 1057.5
0.2 | 351 | 1002.5 | 1071.5
0.21 | 331.5 | 1010 | 1082
0.22 | 303.5 | 1005.5 | 1074
0.23 | 287.5 | 1009 | 1076
0.24 | 276.5 | 1015.5 | 1091
0.25 | 261.5 | 1017 | 1093.5
0.26 | 246 | 1015 | 1078.5
0.27 | 231.5 | 1020.5 | 1078.5
0.28 | 206.5 | 1010.5 | 1073
0.29 | 201.5 | 1014.5 | 1082
0.3 | 190.5 | 1019.5 | 1089.5
0.31 | 174.5 | 1000.5 | 1079
0.32 | 170 | 1000.5 | 1073
0.33 | 153.5 | 997.5 | 1059.5
0.34 | 142 | 988 | 1055.5
0.35 | 129.5 | 981.5 | 1057.5
0.36 | 126 | 969.5 | 1053.5
0.37 | 125.5 | 959 | 1042
0.38 | 115.5 | 951 | 1023.5
0.39 | 102.5 | 939.5 | 1017
0.4 | 98 | 922.5 | 1013.5
0.41 | 100 | 912.5 | 1010.5
0.42 | 87 | 895.5 | 989
0.43 | 81 | 877.5 | 977.5
0.44 | 73 | 864.5 | 970.5
0.45 | 75 | 850.5 | 957.5
0.46 | 78.5 | 830 | 950.5
0.47 | 55.5 | 804.5 | 919
0.48 | 60 | 783.5 | 907
0.49 | 69 | 762.5 | 904.5
0.5 | 60 | 752 | 892