## IDS-VDS Characteristic (mA-mm)
VGS (V) | VDS = 0.100 V | VDS = 0.500 V | VDS = 0.900 V
-0.75 | 0.000843 | 0.0041232 | 0.015402
-0.74 | 0.0007996 | 0.0039566 | 0.014874
-0.73 | 0.0007612 | 0.0037751 | 0.014463
-0.72 | 0.0007173 | 0.003647 | 0.013937
-0.71 | 0.0006877 | 0.0035004 | 0.013566
-0.7 | 0.0006489 | 0.003351 | 0.013074
-0.69 | 0.0006234 | 0.0032338 | 0.012703
-0.68 | 0.0005938 | 0.0031152 | 0.012318
-0.67 | 0.0005654 | 0.0029943 | 0.0118
-0.66 | 0.0005363 | 0.0028881 | 0.011528
-0.65 | 0.000506 | 0.0027685 | 0.011077
-0.64 | 0.00048321 | 0.0026712 | 0.010719
-0.63 | 0.00045815 | 0.0025581 | 0.010374
-0.62 | 0.00043737 | 0.0024329 | 0.010059
-0.61 | 0.00041545 | 0.0023327 | 0.009643
-0.6 | 0.00039359 | 0.0022298 | 0.009378
-0.59 | 0.00037527 | 0.0021507 | 0.009051
-0.58 | 0.00035636 | 0.0020601 | 0.008737
-0.57 | 0.00033948 | 0.0019847 | 0.008448
-0.56 | 0.0003236 | 0.0019109 | 0.008187
-0.55 | 0.00030675 | 0.0018167 | 0.007927
-0.54 | 0.00029227 | 0.0017541 | 0.007607
-0.53 | 0.00027828 | 0.0016944 | 0.007428
-0.52 | 0.00026488 | 0.0016231 | 0.007166
-0.51 | 0.00025254 | 0.0015678 | 0.006879
-0.5 | 0.00023997 | 0.0015032 | 0.006664
-0.49 | 0.00022973 | 0.0014439 | 0.006425
-0.48 | 0.00022078 | 0.0013928 | 0.006278
-0.47 | 0.00021206 | 0.0013589 | 0.006105
-0.46 | 0.00020561 | 0.001315 | 0.005933
-0.45 | 0.0002018 | 0.0012783 | 0.005842
-0.44 | 0.0002008 | 0.00127 | 0.005731
-0.43 | 0.00020479 | 0.0012668 | 0.00568
-0.42 | 0.0002139 | 0.0012828 | 0.005736
-0.41 | 0.00022918 | 0.0013243 | 0.005872
-0.4 | 0.00025477 | 0.0013942 | 0.006139
-0.39 | 0.00029316 | 0.0015143 | 0.006542
-0.38 | 0.00034998 | 0.0016924 | 0.007195
-0.37 | 0.00043093 | 0.0019631 | 0.008184
-0.36 | 0.0005445 | 0.0023386 | 0.009588
-0.35 | 0.0007418 | 0.0028865 | 0.011642
-0.34 | 0.000976 | 0.0036427 | 0.014581
-0.33 | 0.0012927 | 0.0047243 | 0.018665
-0.32 | 0.0017425 | 0.006325 | 0.024372
-0.31 | 0.0023576 | 0.008374 | 0.032449
-0.3 | 0.0032223 | 0.01125 | 0.043728
-0.29 | 0.0043891 | 0.015219 | 0.05962
-0.28 | 0.006211 | 0.020619 | 0.08105
-0.27 | 0.008479 | 0.028069 | 0.11027
-0.26 | 0.011607 | 0.038499 | 0.14945
-0.25 | 0.015794 | 0.052321 | 0.20506
-0.24 | 0.02157 | 0.07265 | 0.2796
-0.23 | 0.029431 | 0.09823 | 0.38122
-0.22 | 0.040194 | 0.13329 | 0.5156
-0.21 | 0.054651 | 0.18056 | 0.6991
-0.2 | 0.07606 | 0.24497 | 0.9397
-0.19 | 0.10322 | 0.33049 | 1.2647
-0.18 | 0.13999 | 0.44616 | 1.6884
-0.17 | 0.18925 | 0.6003 | 2.2324
-0.16 | 0.25469 | 0.8047 | 2.9376
-0.15 | 0.34128 | 1.0673 | 3.8364
-0.14 | 0.45967 | 1.4189 | 4.9923
-0.13 | 0.6133 | 1.872 | 6.431
-0.12 | 0.8202 | 2.4572 | 8.157
-0.11 | 1.0842 | 3.2088 | 10.199
-0.1 | 1.4367 | 4.1509 | 12.686
-0.09 | 1.8906 | 5.34 | 15.647
-0.08 | 2.46 | 6.808 | 18.981
-0.07 | 3.1847 | 8.551 | 22.698
-0.06 | 4.0827 | 10.696 | 26.961
-0.05 | 5.2067 | 13.217 | 31.724
-0.04 | 6.504 | 16.172 | 36.885
-0.03 | 8.131 | 19.624 | 42.582
-0.02 | 10.013 | 23.411 | 48.517
-0.01 | 12.248 | 27.815 | 55.045
0 | 14.787 | 32.649 | 62.05
0.01 | 17.629 | 37.888 | 69.31
0.02 | 20.771 | 43.597 | 76.9
0.03 | 24.275 | 49.85 | 84.97
0.04 | 27.974 | 56.357 | 93.15
0.05 | 31.956 | 63.28 | 101.63
0.06 | 36.155 | 70.63 | 110.54
0.07 | 40.545 | 78.29 | 119.75
0.08 | 45.066 | 86.29 | 129.13
0.09 | 49.654 | 94.24 | 138.59
0.1 | 54.256 | 102.87 | 148.26
0.11 | 58.88 | 111.66 | 158.19
0.12 | 63.54 | 120.68 | 168.25
0.13 | 68.11 | 129.77 | 178.42
0.14 | 72.61 | 139.1 | 188.81
0.15 | 77.04 | 148.54 | 199.25
0.16 | 81.31 | 158.29 | 209.81
0.17 | 85.41 | 168.05 | 220.46
0.18 | 89.26 | 177.88 | 230.93
0.19 | 92.96 | 187.9 | 241.81
0.2 | 96.48 | 198 | 252.67
0.21 | 99.96 | 208.21 | 263.7
0.22 | 103.24 | 218.47 | 274.59
0.23 | 106.37 | 228.53 | 285.39
0.24 | 109.13 | 238.94 | 296.41
0.25 | 111.72 | 249.29 | 307.44
0.26 | 114.24 | 259.55 | 318.51
0.27 | 116.67 | 269.86 | 329.38
0.28 | 119.19 | 280.07 | 340.31
0.29 | 121.2 | 290.37 | 351.13
0.3 | 123.06 | 300.75 | 362.21
0.31 | 124.74 | 310.98 | 373.08
0.32 | 126.35 | 320.94 | 383.8
0.33 | 128.33 | 331.1 | 394.78
0.34 | 129.81 | 341.14 | 405.39
0.35 | 131.1 | 351.06 | 416
0.36 | 132.28 | 361.04 | 426.7
0.37 | 133.65 | 370.66 | 437.15
0.38 | 135.01 | 380.33 | 447.62
0.39 | 136.07 | 389.87 | 457.81
0.4 | 136.85 | 399.21 | 468.08
0.41 | 137.81 | 408.52 | 478.16
0.42 | 139.1 | 417.61 | 488.27
0.43 | 139.97 | 426.52 | 498.16
0.44 | 140.63 | 435.33 | 507.85
0.45 | 141.2 | 443.91 | 517.55
0.46 | 141.9 | 452.32 | 526.98
0.47 | 143.12 | 460.51 | 536.38
0.48 | 143.51 | 468.46 | 545.58
0.49 | 143.93 | 476.21 | 554.55
0.5 | 144.62 | 483.75 | 563.6

## Tranconductance (mS-mm)
VGS (V) | VDS = 0.100 V | VDS = 0.500 V | VDS = 0.900 V
-0.75 | -0.00434 | -0.01666 | -0.0528
-0.74 | -0.00409 | -0.017405 | -0.04695
-0.73 | -0.004115 | -0.01548 | -0.04685
-0.72 | -0.003675 | -0.013735 | -0.04485
-0.71 | -0.00342 | -0.0148 | -0.04315
-0.7 | -0.003215 | -0.01333 | -0.04315
-0.69 | -0.002755 | -0.01179 | -0.0378
-0.68 | -0.0029 | -0.011975 | -0.04515
-0.67 | -0.002875 | -0.011355 | -0.0395
-0.66 | -0.00297 | -0.01129 | -0.03615
-0.65 | -0.0026545 | -0.010845 | -0.04045
-0.64 | -0.0023925 | -0.01052 | -0.03515
-0.63 | -0.002292 | -0.011915 | -0.033
-0.62 | -0.002135 | -0.01127 | -0.03655
-0.61 | -0.002189 | -0.010155 | -0.03405
-0.6 | -0.002009 | -0.0091 | -0.0296
-0.59 | -0.0018615 | -0.008485 | -0.03205
-0.58 | -0.0017895 | -0.0083 | -0.03015
-0.57 | -0.001638 | -0.00746 | -0.0275
-0.56 | -0.0016365 | -0.0084 | -0.02605
-0.55 | -0.0015665 | -0.00784 | -0.029
-0.54 | -0.0014235 | -0.006115 | -0.02495
-0.53 | -0.0013695 | -0.00655 | -0.02205
-0.52 | -0.001287 | -0.00633 | -0.02745
-0.51 | -0.0012455 | -0.005995 | -0.0251
-0.5 | -0.0011405 | -0.006195 | -0.0227
-0.49 | -0.0009595 | -0.00552 | -0.0193
-0.48 | -0.0008835 | -0.00425 | -0.016
-0.47 | -0.0007585 | -0.00389 | -0.01725
-0.46 | -0.000513 | -0.00403 | -0.01315
-0.45 | -0.0002405 | -0.00225 | -0.0101
-0.44 | 0.0001495 | -0.000575 | -0.0081
-0.43 | 0.000655 | 0.00064 | 0.00025
-0.42 | 0.0012195 | 0.002875 | 0.0096
-0.41 | 0.0020435 | 0.00557 | 0.02015
-0.4 | 0.003199 | 0.0095 | 0.0335
-0.39 | 0.0047605 | 0.01491 | 0.0528
-0.38 | 0.0068885 | 0.02244 | 0.0821
-0.37 | 0.009726 | 0.03231 | 0.11965
-0.36 | 0.0155435 | 0.04617 | 0.1729
-0.35 | 0.021575 | 0.065205 | 0.24965
-0.34 | 0.027545 | 0.09189 | 0.35115
-0.33 | 0.038325 | 0.134115 | 0.48955
-0.32 | 0.053245 | 0.182485 | 0.6892
-0.31 | 0.07399 | 0.24625 | 0.9678
-0.3 | 0.101575 | 0.34225 | 1.35855
-0.29 | 0.149435 | 0.46845 | 1.8661
-0.28 | 0.204495 | 0.6425 | 2.5325
-0.27 | 0.2698 | 0.894 | 3.42
-0.26 | 0.36575 | 1.2126 | 4.7395
-0.25 | 0.49815 | 1.70755 | 6.5075
-0.24 | 0.68185 | 2.29545 | 8.808
-0.23 | 0.9312 | 3.032 | 11.8
-0.22 | 1.261 | 4.1165 | 15.894
-0.21 | 1.7933 | 5.584 | 21.205
-0.2 | 2.42845 | 7.4965 | 28.28
-0.19 | 3.1965 | 10.0595 | 37.435
-0.18 | 4.3015 | 13.4905 | 48.385
-0.17 | 5.735 | 17.927 | 62.46
-0.16 | 7.6015 | 23.35 | 80.2
-0.15 | 10.249 | 30.71 | 102.735
-0.14 | 13.601 | 40.235 | 129.73
-0.13 | 18.0265 | 51.915 | 158.235
-0.12 | 23.545 | 66.84 | 188.4
-0.11 | 30.825 | 84.685 | 226.45
-0.1 | 40.32 | 106.56 | 272.4
-0.09 | 51.165 | 132.855 | 314.75
-0.08 | 64.705 | 160.55 | 352.55
-0.07 | 81.135 | 194.4 | 399
-0.06 | 101.1 | 233.3 | 451.3
-0.05 | 121.065 | 273.8 | 496.2
-0.04 | 146.215 | 320.35 | 542.9
-0.03 | 175.45 | 361.95 | 581.6
-0.02 | 205.85 | 409.55 | 623.15
-0.01 | 238.7 | 461.9 | 676.65
0 | 269.05 | 503.65 | 713.25
0.01 | 299.2 | 547.4 | 742.5
0.02 | 332.3 | 598.1 | 783
0.03 | 360.15 | 638 | 812.5
0.04 | 384.05 | 671.5 | 833
0.05 | 409.05 | 713.65 | 869.5
0.06 | 429.45 | 750.5 | 906
0.07 | 445.55 | 783 | 929.5
0.08 | 455.45 | 797.5 | 942
0.09 | 459.5 | 829 | 956.5
0.1 | 461.3 | 871 | 980
0.11 | 464.2 | 890.5 | 999.5
0.12 | 461.5 | 905.5 | 1011.5
0.13 | 453.5 | 921 | 1028
0.14 | 446.5 | 938.5 | 1041.5
0.15 | 435 | 959.5 | 1050
0.16 | 418.5 | 975.5 | 1060.5
0.17 | 397.5 | 979.5 | 1056
0.18 | 377.5 | 992.5 | 1067.5
0.19 | 361 | 1006 | 1087
0.2 | 350 | 1015.5 | 1094.5
0.21 | 338 | 1023.5 | 1096
0.22 | 320.5 | 1016 | 1084.5
0.23 | 294.5 | 1023.5 | 1091
0.24 | 267.5 | 1038 | 1102.5
0.25 | 255.5 | 1030.5 | 1105
0.26 | 247.5 | 1028.5 | 1097
0.27 | 247.5 | 1026 | 1090
0.28 | 226.5 | 1025.5 | 1087.5
0.29 | 193.5 | 1034 | 1095
0.3 | 177 | 1030.5 | 1097.5
0.31 | 164.5 | 1009.5 | 1079.5
0.32 | 179.5 | 1006 | 1085
0.33 | 173 | 1010 | 1079.5
0.34 | 138.5 | 998 | 1061
0.35 | 123.5 | 995 | 1065.5
0.36 | 127.5 | 980 | 1057.5
0.37 | 136.5 | 964.5 | 1046
0.38 | 121 | 960.5 | 1033
0.39 | 92 | 944 | 1023
0.4 | 87 | 932.5 | 1017.5
0.41 | 112.5 | 920 | 1009.5
0.42 | 108 | 900 | 1000
0.43 | 76.5 | 886 | 979
0.44 | 61.5 | 869.5 | 969.5
0.45 | 63.5 | 849.5 | 956.5
0.46 | 96 | 830 | 941.5
0.47 | 80.5 | 807 | 930
0.48 | 40.5 | 785 | 908.5
0.49 | 55.5 | 764.5 | 901
0.5 | 69 | 754 | 905