## IDS-VDS Characteristic (mA-mm)
VGS (V) | VDS = 0.100 V | VDS = 0.500 V | VDS = 0.900 V
-0.75 | 0.0009106 | 0.0046416 | 0.017483
-0.74 | 0.0008587 | 0.004494 | 0.016854
-0.73 | 0.0008263 | 0.004277 | 0.016403
-0.72 | 0.0007875 | 0.0040874 | 0.015871
-0.71 | 0.0007443 | 0.0039351 | 0.015346
-0.7 | 0.0007077 | 0.003785 | 0.014819
-0.69 | 0.0006705 | 0.0036389 | 0.014279
-0.68 | 0.000633 | 0.0035108 | 0.013883
-0.67 | 0.0006058 | 0.0033478 | 0.013386
-0.66 | 0.0005752 | 0.0032172 | 0.012942
-0.65 | 0.0005488 | 0.0030703 | 0.012491
-0.64 | 0.0005161 | 0.0029589 | 0.012034
-0.63 | 0.00049171 | 0.0028407 | 0.011698
-0.62 | 0.0004639 | 0.0027206 | 0.01127
-0.61 | 0.00043992 | 0.0026187 | 0.01091
-0.6 | 0.0004172 | 0.0024949 | 0.010501
-0.59 | 0.00039477 | 0.0024115 | 0.010194
-0.58 | 0.00037515 | 0.0023223 | 0.009831
-0.57 | 0.00035727 | 0.0022122 | 0.009476
-0.56 | 0.00033602 | 0.00213 | 0.009151
-0.55 | 0.00031946 | 0.0020403 | 0.008861
-0.54 | 0.00030473 | 0.0019492 | 0.008558
-0.53 | 0.00028873 | 0.0018839 | 0.008259
-0.52 | 0.00027488 | 0.0018088 | 0.007922
-0.51 | 0.00026051 | 0.0017344 | 0.007713
-0.5 | 0.00024837 | 0.001661 | 0.00742
-0.49 | 0.00023542 | 0.0016013 | 0.007193
-0.48 | 0.00022608 | 0.0015398 | 0.006931
-0.47 | 0.00021626 | 0.0014895 | 0.006725
-0.46 | 0.00020735 | 0.0014337 | 0.00652
-0.45 | 0.00020291 | 0.0013914 | 0.006377
-0.44 | 0.00020162 | 0.0013685 | 0.006244
-0.43 | 0.00020274 | 0.0013567 | 0.006187
-0.42 | 0.00020837 | 0.001343 | 0.006121
-0.41 | 0.00022072 | 0.0013652 | 0.00619
-0.4 | 0.00024107 | 0.0014127 | 0.00634
-0.39 | 0.0002739 | 0.0015076 | 0.006635
-0.38 | 0.00032176 | 0.0016472 | 0.007164
-0.37 | 0.00039178 | 0.0018625 | 0.007907
-0.36 | 0.00049262 | 0.0021803 | 0.009045
-0.35 | 0.000667 | 0.0026421 | 0.010705
-0.34 | 0.0008746 | 0.0032898 | 0.013082
-0.33 | 0.0011609 | 0.004206 | 0.016443
-0.32 | 0.0015601 | 0.0054787 | 0.021295
-0.31 | 0.0021063 | 0.007414 | 0.028005
-0.3 | 0.0028762 | 0.009871 | 0.037589
-0.29 | 0.0039415 | 0.013322 | 0.050468
-0.28 | 0.0053974 | 0.018057 | 0.06914
-0.27 | 0.007687 | 0.024707 | 0.09418
-0.26 | 0.010507 | 0.033623 | 0.12847
-0.25 | 0.014363 | 0.046033 | 0.17507
-0.24 | 0.019624 | 0.06397 | 0.23973
-0.23 | 0.026897 | 0.08658 | 0.32754
-0.22 | 0.036635 | 0.11821 | 0.44554
-0.21 | 0.050204 | 0.16049 | 0.6035
-0.2 | 0.0695 | 0.21841 | 0.8192
-0.19 | 0.09472 | 0.29635 | 1.0998
-0.18 | 0.12833 | 0.39925 | 1.4745
-0.17 | 0.17356 | 0.53936 | 1.9683
-0.16 | 0.23481 | 0.7217 | 2.609
-0.15 | 0.31648 | 0.9657 | 3.4203
-0.14 | 0.42704 | 1.2891 | 4.4617
-0.13 | 0.571 | 1.7009 | 5.783
-0.12 | 0.761 | 2.2466 | 7.397
-0.11 | 1.0142 | 2.9254 | 9.328
-0.1 | 1.3384 | 3.8171 | 11.652
-0.09 | 1.7695 | 4.9377 | 14.402
-0.08 | 2.3111 | 6.307 | 17.553
-0.07 | 2.9963 | 7.962 | 21.205
-0.06 | 3.8547 | 9.975 | 25.308
-0.05 | 4.9335 | 12.418 | 29.803
-0.04 | 6.203 | 15.245 | 34.806
-0.03 | 7.744 | 18.558 | 40.354
-0.02 | 9.608 | 22.228 | 46.249
-0.01 | 11.76 | 26.456 | 52.66
0 | 14.253 | 31.229 | 59.54
0.01 | 17.027 | 36.371 | 66.52
0.02 | 20.118 | 41.888 | 73.97
0.03 | 23.54 | 48.029 | 81.92
0.04 | 27.27 | 54.469 | 90.14
0.05 | 31.204 | 61.27 | 98.59
0.06 | 35.369 | 68.44 | 107.21
0.07 | 39.766 | 76.06 | 116.34
0.08 | 44.232 | 83.94 | 125.55
0.09 | 48.808 | 91.91 | 134.95
0.1 | 53.406 | 100.32 | 144.54
0.11 | 57.96 | 109.02 | 154.33
0.12 | 62.63 | 117.98 | 164.37
0.13 | 67.22 | 127.11 | 174.53
0.14 | 71.75 | 136.19 | 184.8
0.15 | 76.08 | 145.74 | 195.03
0.16 | 80.33 | 155.32 | 205.69
0.17 | 84.35 | 165.08 | 216.22
0.18 | 88.25 | 174.81 | 226.77
0.19 | 92.07 | 184.71 | 237.56
0.2 | 95.65 | 194.73 | 248.22
0.21 | 99.03 | 204.95 | 259.21
0.22 | 102.22 | 215.12 | 270.12
0.23 | 105.18 | 225.15 | 281.04
0.24 | 108.09 | 235.43 | 291.87
0.25 | 110.76 | 245.8 | 302.89
0.26 | 113.28 | 255.98 | 313.85
0.27 | 115.68 | 266.33 | 324.75
0.28 | 117.85 | 276.47 | 335.73
0.29 | 120.01 | 286.69 | 346.47
0.3 | 121.84 | 297.03 | 357.56
0.31 | 123.66 | 307.21 | 368.35
0.32 | 125.44 | 317.23 | 379.15
0.33 | 127.17 | 327.37 | 390.07
0.34 | 128.59 | 337.37 | 400.57
0.35 | 129.97 | 347.26 | 411.32
0.36 | 131.27 | 357.11 | 421.82
0.37 | 132.6 | 366.79 | 432.45
0.38 | 133.93 | 376.51 | 442.83
0.39 | 134.81 | 386.06 | 453.15
0.4 | 135.79 | 395.35 | 463.4
0.41 | 136.95 | 404.67 | 473.53
0.42 | 137.71 | 413.73 | 483.63
0.43 | 138.67 | 422.75 | 493.47
0.44 | 139.31 | 431.53 | 503.32
0.45 | 140.24 | 440.11 | 513.01
0.46 | 141 | 448.58 | 522.59
0.47 | 141.68 | 456.75 | 532.1
0.48 | 142.28 | 464.74 | 541.2
0.49 | 142.94 | 472.52 | 550.32
0.5 | 143.57 | 480.11 | 559.3

## Tranconductance (mS-mm)
VGS (V) | VDS = 0.100 V | VDS = 0.500 V | VDS = 0.900 V
-0.75 | -0.00519 | -0.01476 | -0.0629
-0.74 | -0.004215 | -0.01823 | -0.054
-0.73 | -0.00356 | -0.02033 | -0.04915
-0.72 | -0.0041 | -0.017095 | -0.05285
-0.71 | -0.00399 | -0.01512 | -0.0526
-0.7 | -0.00369 | -0.01481 | -0.05335
-0.69 | -0.003735 | -0.01371 | -0.0468
-0.68 | -0.003235 | -0.014555 | -0.04465
-0.67 | -0.00289 | -0.01468 | -0.04705
-0.66 | -0.00285 | -0.013875 | -0.04475
-0.65 | -0.002955 | -0.012915 | -0.0454
-0.64 | -0.0028545 | -0.01148 | -0.03965
-0.63 | -0.00261 | -0.011915 | -0.0382
-0.62 | -0.0025895 | -0.0111 | -0.0394
-0.61 | -0.002335 | -0.011285 | -0.03845
-0.6 | -0.0022575 | -0.01036 | -0.0358
-0.59 | -0.0021025 | -0.00863 | -0.0335
-0.58 | -0.001875 | -0.009965 | -0.0359
-0.57 | -0.0019565 | -0.009615 | -0.034
-0.56 | -0.0018905 | -0.008595 | -0.03075
-0.55 | -0.0015645 | -0.00904 | -0.02965
-0.54 | -0.0015365 | -0.00782 | -0.0301
-0.53 | -0.0014925 | -0.00702 | -0.0318
-0.52 | -0.001411 | -0.007475 | -0.0273
-0.51 | -0.0013255 | -0.00739 | -0.0251
-0.5 | -0.0012545 | -0.006655 | -0.026
-0.49 | -0.0011145 | -0.00606 | -0.02445
-0.48 | -0.000958 | -0.00559 | -0.0234
-0.47 | -0.0009365 | -0.005305 | -0.02055
-0.46 | -0.0006675 | -0.004905 | -0.0174
-0.45 | -0.0002865 | -0.00326 | -0.0138
-0.44 | -8.5e-06 | -0.001735 | -0.0095
-0.43 | 0.0003375 | -0.001275 | -0.00615
-0.42 | 0.000899 | 0.000425 | 0.00015
-0.41 | 0.001635 | 0.003485 | 0.01095
-0.4 | 0.002659 | 0.00712 | 0.02225
-0.39 | 0.0040345 | 0.011725 | 0.0412
-0.38 | 0.005894 | 0.017745 | 0.0636
-0.37 | 0.008543 | 0.026655 | 0.09405
-0.36 | 0.013761 | 0.03898 | 0.1399
-0.35 | 0.019099 | 0.055475 | 0.20185
-0.34 | 0.024695 | 0.078195 | 0.2869
-0.33 | 0.034275 | 0.109445 | 0.41065
-0.32 | 0.04727 | 0.1604 | 0.5781
-0.31 | 0.065805 | 0.219615 | 0.8147
-0.3 | 0.09176 | 0.2954 | 1.12315
-0.29 | 0.12606 | 0.4093 | 1.57755
-0.28 | 0.187275 | 0.56925 | 2.1856
-0.27 | 0.25548 | 0.7783 | 2.9665
-0.26 | 0.3338 | 1.0663 | 4.0445
-0.25 | 0.45585 | 1.51735 | 5.563
-0.24 | 0.6267 | 2.02735 | 7.6235
-0.23 | 0.85055 | 2.712 | 10.2905
-0.22 | 1.16535 | 3.6955 | 13.798
-0.21 | 1.64325 | 5.01 | 18.683
-0.2 | 2.2258 | 6.793 | 24.815
-0.19 | 2.9415 | 9.042 | 32.765
-0.18 | 3.942 | 12.1505 | 43.425
-0.17 | 5.324 | 16.1225 | 56.725
-0.16 | 7.146 | 21.317 | 72.6
-0.15 | 9.6115 | 28.37 | 92.635
-0.14 | 12.726 | 36.76 | 118.135
-0.13 | 16.698 | 47.875 | 146.765
-0.12 | 22.16 | 61.225 | 177.25
-0.11 | 28.87 | 78.525 | 212.75
-0.1 | 37.765 | 100.615 | 253.7
-0.09 | 48.635 | 124.495 | 295.05
-0.08 | 61.34 | 151.215 | 340.15
-0.07 | 77.18 | 183.4 | 387.75
-0.06 | 96.86 | 222.8 | 429.9
-0.05 | 117.415 | 263.5 | 474.9
-0.04 | 140.525 | 307 | 527.55
-0.03 | 170.25 | 349.15 | 572.15
-0.02 | 200.8 | 394.9 | 615.3
-0.01 | 232.25 | 450.05 | 664.55
0 | 263.35 | 495.75 | 693
0.01 | 293.25 | 532.95 | 721.5
0.02 | 325.65 | 582.9 | 770
0.03 | 357.6 | 629.05 | 808.5
0.04 | 383.2 | 662.05 | 833.5
0.05 | 404.95 | 698.55 | 853.5
0.06 | 428.1 | 739.5 | 887.5
0.07 | 443.15 | 775 | 917
0.08 | 452.1 | 792.5 | 930.5
0.09 | 458.7 | 819 | 949.5
0.1 | 457.6 | 855.5 | 969
0.11 | 461.2 | 883 | 991.5
0.12 | 463 | 904.5 | 1010
0.13 | 456 | 910.5 | 1021.5
0.14 | 443 | 931.5 | 1025
0.15 | 429 | 956.5 | 1044.5
0.16 | 413.5 | 967 | 1059.5
0.17 | 396 | 974.5 | 1054
0.18 | 386 | 981.5 | 1067
0.19 | 370 | 996 | 1072.5
0.2 | 348 | 1012 | 1082.5
0.21 | 328.5 | 1019.5 | 1095
0.22 | 307.5 | 1010 | 1091.5
0.23 | 293.5 | 1015.5 | 1087.5
0.24 | 279 | 1032.5 | 1092.5
0.25 | 259.5 | 1027.5 | 1099
0.26 | 246 | 1026.5 | 1093
0.27 | 228.5 | 1024.5 | 1094
0.28 | 216.5 | 1018 | 1086
0.29 | 199.5 | 1028 | 1091.5
0.3 | 182.5 | 1026 | 1094
0.31 | 180 | 1010 | 1079.5
0.32 | 175.5 | 1008 | 1086
0.33 | 157.5 | 1007 | 1071
0.34 | 140 | 994.5 | 1062.5
0.35 | 134 | 987 | 1062.5
0.36 | 131.5 | 976.5 | 1056.5
0.37 | 133 | 970 | 1050.5
0.38 | 110.5 | 963.5 | 1035
0.39 | 93 | 942 | 1028.5
0.4 | 107 | 930.5 | 1019
0.41 | 96 | 919 | 1011.5
0.42 | 86 | 904 | 997
0.43 | 80 | 890 | 984.5
0.44 | 78.5 | 868 | 977
0.45 | 84.5 | 852.5 | 963.5
0.46 | 72 | 832 | 954.5
0.47 | 64 | 808 | 930.5
0.48 | 63 | 788.5 | 911
0.49 | 64.5 | 768.5 | 905
0.5 | 63 | 759 | 898