## IDS-VDS Characteristic (mA-mm)
VGS (V) | VDS = 0.100 V | VDS = 0.500 V | VDS = 0.900 V
-0.75 | 0.0007937 | 0.0038566 | 0.014151
-0.74 | 0.0007573 | 0.0037004 | 0.01371
-0.73 | 0.0007223 | 0.0035752 | 0.013312
-0.72 | 0.0006853 | 0.0034478 | 0.01282
-0.71 | 0.000653 | 0.0033176 | 0.012428
-0.7 | 0.0006238 | 0.0031732 | 0.012087
-0.69 | 0.0005935 | 0.0030625 | 0.01165
-0.68 | 0.0005638 | 0.0029376 | 0.011341
-0.67 | 0.0005342 | 0.0028313 | 0.010891
-0.66 | 0.0005121 | 0.0027298 | 0.010482
-0.65 | 0.00048669 | 0.0026135 | 0.010185
-0.64 | 0.00046688 | 0.0025143 | 0.009884
-0.63 | 0.00044354 | 0.0024183 | 0.009528
-0.62 | 0.00041815 | 0.0023097 | 0.009194
-0.61 | 0.00039589 | 0.0022365 | 0.008866
-0.6 | 0.00037729 | 0.0021272 | 0.00862
-0.59 | 0.00036116 | 0.002052 | 0.00827
-0.58 | 0.00034181 | 0.0019714 | 0.007999
-0.57 | 0.00032751 | 0.0018755 | 0.007761
-0.56 | 0.00031236 | 0.0018032 | 0.007476
-0.55 | 0.00029756 | 0.0017265 | 0.00725
-0.54 | 0.00028212 | 0.0016721 | 0.00701
-0.53 | 0.00026831 | 0.0016099 | 0.006792
-0.52 | 0.00025283 | 0.001551 | 0.006499
-0.51 | 0.00024339 | 0.001487 | 0.006298
-0.5 | 0.0002312 | 0.0014332 | 0.006124
-0.49 | 0.00022108 | 0.0013685 | 0.005922
-0.48 | 0.00021306 | 0.0013233 | 0.005774
-0.47 | 0.00020559 | 0.0012809 | 0.005591
-0.46 | 0.00019815 | 0.0012541 | 0.005471
-0.45 | 0.00019471 | 0.0012147 | 0.005352
-0.44 | 0.0001938 | 0.0012056 | 0.005284
-0.43 | 0.00019928 | 0.0012019 | 0.005245
-0.42 | 0.00020595 | 0.0012095 | 0.005314
-0.41 | 0.00021935 | 0.0012444 | 0.005427
-0.4 | 0.00024272 | 0.0013141 | 0.005614
-0.39 | 0.00027952 | 0.0014275 | 0.006016
-0.38 | 0.00033106 | 0.0015951 | 0.006643
-0.37 | 0.00040703 | 0.001838 | 0.007531
-0.36 | 0.00051432 | 0.0021973 | 0.008861
-0.35 | 0.0007044 | 0.0026991 | 0.010746
-0.34 | 0.0009226 | 0.0034202 | 0.013518
-0.33 | 0.0012288 | 0.0044069 | 0.017259
-0.32 | 0.0016498 | 0.005883 | 0.022553
-0.31 | 0.002238 | 0.007805 | 0.030085
-0.3 | 0.0030465 | 0.010529 | 0.040554
-0.29 | 0.0041706 | 0.014256 | 0.054992
-0.28 | 0.005782 | 0.019309 | 0.07535
-0.27 | 0.007944 | 0.026513 | 0.1027
-0.26 | 0.010831 | 0.036187 | 0.1398
-0.25 | 0.014873 | 0.0496 | 0.19103
-0.24 | 0.020315 | 0.06853 | 0.26148
-0.23 | 0.027872 | 0.0932 | 0.35807
-0.22 | 0.037971 | 0.12674 | 0.48323
-0.21 | 0.051852 | 0.17262 | 0.6554
-0.2 | 0.07294 | 0.23278 | 0.8878
-0.19 | 0.09881 | 0.31554 | 1.1877
-0.18 | 0.13399 | 0.42587 | 1.5964
-0.17 | 0.18104 | 0.5732 | 2.1272
-0.16 | 0.24401 | 0.7674 | 2.7943
-0.15 | 0.32855 | 1.0224 | 3.681
-0.14 | 0.44086 | 1.3659 | 4.7943
-0.13 | 0.5929 | 1.7942 | 6.223
-0.12 | 0.7888 | 2.3625 | 7.902
-0.11 | 1.0487 | 3.092 | 9.936
-0.1 | 1.3851 | 4.0117 | 12.422
-0.09 | 1.821 | 5.1826 | 15.326
-0.08 | 2.3892 | 6.597 | 18.677
-0.07 | 3.0861 | 8.362 | 22.486
-0.06 | 3.9737 | 10.469 | 26.732
-0.05 | 5.0728 | 12.99 | 31.589
-0.04 | 6.367 | 15.971 | 36.884
-0.03 | 7.955 | 19.338 | 42.529
-0.02 | 9.859 | 23.281 | 48.844
-0.01 | 12.074 | 27.683 | 55.492
0 | 14.622 | 32.605 | 62.77
0.01 | 17.517 | 37.937 | 70.23
0.02 | 20.671 | 43.806 | 78.04
0.03 | 24.225 | 50.191 | 86.33
0.04 | 28.014 | 56.873 | 94.94
0.05 | 32.092 | 63.99 | 103.86
0.06 | 36.385 | 71.55 | 113.02
0.07 | 40.937 | 79.47 | 122.57
0.08 | 45.592 | 87.61 | 132.12
0.09 | 50.337 | 96.23 | 142.14
0.1 | 55.141 | 105.02 | 152.3
0.11 | 59.9 | 114.12 | 162.58
0.12 | 64.8 | 123.48 | 173.22
0.13 | 69.58 | 132.92 | 183.68
0.14 | 74.21 | 142.7 | 194.53
0.15 | 78.73 | 152.54 | 205.43
0.16 | 83.26 | 162.68 | 216.43
0.17 | 87.69 | 172.86 | 227.46
0.18 | 91.91 | 183.06 | 238.59
0.19 | 95.71 | 193.41 | 249.8
0.2 | 99.43 | 204.03 | 261.13
0.21 | 103 | 214.65 | 272.63
0.22 | 106.45 | 225.15 | 283.85
0.23 | 109.9 | 235.88 | 295.32
0.24 | 112.88 | 246.58 | 306.73
0.25 | 115.65 | 257.33 | 318.14
0.26 | 118.19 | 268.14 | 329.64
0.27 | 120.8 | 278.68 | 340.87
0.28 | 123.15 | 289.44 | 352.31
0.29 | 125.5 | 300.12 | 363.59
0.3 | 127.79 | 310.84 | 375.01
0.31 | 129.61 | 321.42 | 386.23
0.32 | 131.54 | 331.9 | 397.29
0.33 | 133.05 | 342.38 | 408.56
0.34 | 134.73 | 352.79 | 419.59
0.35 | 136.55 | 363.02 | 430.54
0.36 | 137.71 | 373.16 | 441.27
0.37 | 138.99 | 383.36 | 452.26
0.38 | 140.31 | 393.25 | 462.86
0.39 | 141.7 | 403.06 | 473.42
0.4 | 142.76 | 412.77 | 483.9
0.41 | 143.67 | 422.15 | 494.02
0.42 | 144.57 | 431.58 | 504.31
0.43 | 145.74 | 440.77 | 514.39
0.44 | 146.73 | 449.71 | 524.23
0.45 | 147.43 | 458.44 | 533.97
0.46 | 148.17 | 467.11 | 543.55
0.47 | 149 | 475.38 | 552.94
0.48 | 149.87 | 483.43 | 562.23
0.49 | 150.45 | 491.29 | 571.1
0.5 | 150.73 | 498.93 | 579.6

## Tranconductance (mS-mm)
VGS (V) | VDS = 0.100 V | VDS = 0.500 V | VDS = 0.900 V
-0.75 | -0.00364 | -0.01562 | -0.0441
-0.74 | -0.00357 | -0.01407 | -0.04195
-0.73 | -0.0036 | -0.01263 | -0.0445
-0.72 | -0.003465 | -0.01288 | -0.0442
-0.71 | -0.003075 | -0.01373 | -0.03665
-0.7 | -0.002975 | -0.012755 | -0.0389
-0.69 | -0.003 | -0.01178 | -0.0373
-0.68 | -0.002965 | -0.01156 | -0.03795
-0.67 | -0.002585 | -0.01039 | -0.04295
-0.66 | -0.0023755 | -0.01089 | -0.0353
-0.65 | -0.002261 | -0.010775 | -0.0299
-0.64 | -0.0021575 | -0.00976 | -0.03285
-0.63 | -0.0024365 | -0.01023 | -0.0345
-0.62 | -0.0023825 | -0.00909 | -0.0331
-0.61 | -0.002043 | -0.009125 | -0.0287
-0.6 | -0.0017365 | -0.009225 | -0.0298
-0.59 | -0.001774 | -0.00779 | -0.03105
-0.58 | -0.0016825 | -0.008825 | -0.02545
-0.57 | -0.0014725 | -0.00841 | -0.02615
-0.56 | -0.0014975 | -0.00745 | -0.02555
-0.55 | -0.001512 | -0.006555 | -0.0233
-0.54 | -0.0014625 | -0.00583 | -0.0229
-0.53 | -0.0014645 | -0.006055 | -0.02555
-0.52 | -0.001246 | -0.006145 | -0.0247
-0.51 | -0.0010815 | -0.00589 | -0.01875
-0.5 | -0.0011155 | -0.005925 | -0.0188
-0.49 | -0.000907 | -0.005495 | -0.0175
-0.48 | -0.0007745 | -0.00438 | -0.01655
-0.47 | -0.0007455 | -0.00346 | -0.01515
-0.46 | -0.000544 | -0.00331 | -0.01195
-0.45 | -0.0002175 | -0.002425 | -0.00935
-0.44 | 0.0002285 | -0.00064 | -0.00535
-0.43 | 0.0006075 | 0.000195 | 0.0015
-0.42 | 0.0010035 | 0.002125 | 0.0091
-0.41 | 0.0018385 | 0.00523 | 0.015
-0.4 | 0.0030085 | 0.009155 | 0.02945
-0.39 | 0.004417 | 0.01405 | 0.05145
-0.38 | 0.0063755 | 0.020525 | 0.07575
-0.37 | 0.009163 | 0.03011 | 0.1109
-0.36 | 0.0148685 | 0.043055 | 0.16075
-0.35 | 0.020414 | 0.061145 | 0.23285
-0.34 | 0.02622 | 0.08539 | 0.32565
-0.33 | 0.03636 | 0.12314 | 0.45175
-0.32 | 0.05046 | 0.169905 | 0.6413
-0.31 | 0.069835 | 0.2323 | 0.90005
-0.3 | 0.09663 | 0.32255 | 1.24535
-0.29 | 0.136775 | 0.439 | 1.7398
-0.28 | 0.18867 | 0.61285 | 2.3854
-0.27 | 0.25245 | 0.8439 | 3.2225
-0.26 | 0.34645 | 1.15435 | 4.4165
-0.25 | 0.4742 | 1.61715 | 6.084
-0.24 | 0.64995 | 2.18 | 8.352
-0.23 | 0.8828 | 2.9105 | 11.0875
-0.22 | 1.199 | 3.971 | 14.8665
-0.21 | 1.74845 | 5.302 | 20.2285
-0.2 | 2.3479 | 7.146 | 26.615
-0.19 | 3.0525 | 9.6545 | 35.43
-0.18 | 4.1115 | 12.883 | 46.975
-0.17 | 5.501 | 17.0765 | 59.895
-0.16 | 7.3755 | 22.46 | 77.69
-0.15 | 9.8425 | 29.925 | 100
-0.14 | 13.2175 | 38.59 | 127.1
-0.13 | 17.397 | 49.83 | 155.385
-0.12 | 22.79 | 64.89 | 185.65
-0.11 | 29.815 | 82.46 | 226
-0.1 | 38.615 | 104.53 | 269.5
-0.09 | 50.205 | 129.265 | 312.75
-0.08 | 63.255 | 158.97 | 358
-0.07 | 79.225 | 193.6 | 402.75
-0.06 | 99.335 | 231.4 | 455.15
-0.05 | 119.665 | 275.1 | 507.6
-0.04 | 144.11 | 317.4 | 547
-0.03 | 174.6 | 365.5 | 598
-0.02 | 205.95 | 417.25 | 648.15
-0.01 | 238.15 | 466.2 | 696.3
0 | 272.15 | 512.7 | 736.9
0.01 | 302.45 | 560.05 | 763.5
0.02 | 335.4 | 612.7 | 805
0.03 | 367.15 | 653.35 | 845
0.04 | 393.35 | 689.95 | 876.5
0.05 | 418.55 | 733.85 | 904
0.06 | 442.25 | 774 | 935.5
0.07 | 460.35 | 803 | 955
0.08 | 470 | 838 | 978.5
0.09 | 477.45 | 870.5 | 1009
0.1 | 478.15 | 894.5 | 1022
0.11 | 482.95 | 923 | 1046
0.12 | 484 | 940 | 1055
0.13 | 470.5 | 961 | 1065.5
0.14 | 457.5 | 981 | 1087.5
0.15 | 452.5 | 999 | 1095
0.16 | 448 | 1016 | 1101.5
0.17 | 432.5 | 1019 | 1108
0.18 | 401 | 1027.5 | 1117
0.19 | 376 | 1048.5 | 1127
0.2 | 364.5 | 1062 | 1141.5
0.21 | 351 | 1056 | 1136
0.22 | 345 | 1061.5 | 1134.5
0.23 | 321.5 | 1071.5 | 1144
0.24 | 287.5 | 1072.5 | 1141
0.25 | 265.5 | 1078 | 1145.5
0.26 | 257.5 | 1067.5 | 1136.5
0.27 | 248 | 1065 | 1133.5
0.28 | 235 | 1072 | 1136
0.29 | 232 | 1070 | 1135
0.3 | 205.5 | 1065 | 1132
0.31 | 187.5 | 1053 | 1114
0.32 | 172 | 1048 | 1116.5
0.33 | 159.5 | 1044.5 | 1115
0.34 | 175 | 1032 | 1099
0.35 | 149 | 1018.5 | 1084
0.36 | 122 | 1017 | 1086
0.37 | 130 | 1004.5 | 1079.5
0.38 | 135.5 | 985 | 1058
0.39 | 122.5 | 976 | 1052
0.4 | 98.5 | 954.5 | 1030
0.41 | 90.5 | 940.5 | 1020.5
0.42 | 103.5 | 931 | 1018.5
0.43 | 108 | 906.5 | 996
0.44 | 84.5 | 883.5 | 979
0.45 | 72 | 870 | 966
0.46 | 78.5 | 847 | 948.5
0.47 | 85 | 816 | 934
0.48 | 72.5 | 795.5 | 908
0.49 | 43 | 775 | 868.5
0.5 | 28 | 764 | 850