## IDS-VDS Characteristic (mA-mm)
VGS (V) | VDS = 0.100 V | VDS = 0.500 V | VDS = 0.900 V
-0.75 | 0.0010128 | 0.0047583 | 0.017048
-0.74 | 0.0009615 | 0.0045688 | 0.016576
-0.73 | 0.0009165 | 0.0043656 | 0.016062
-0.72 | 0.0008763 | 0.0042439 | 0.015565
-0.71 | 0.0008465 | 0.004081 | 0.015029
-0.7 | 0.0008078 | 0.0039642 | 0.014511
-0.69 | 0.0007699 | 0.0038099 | 0.014073
-0.68 | 0.0007409 | 0.0036375 | 0.013724
-0.67 | 0.0006992 | 0.0035084 | 0.013244
-0.66 | 0.0006721 | 0.0033776 | 0.012823
-0.65 | 0.0006318 | 0.0032811 | 0.012471
-0.64 | 0.0006042 | 0.0031388 | 0.012069
-0.63 | 0.0005799 | 0.0030337 | 0.011689
-0.62 | 0.0005545 | 0.0029093 | 0.01127
-0.61 | 0.0005256 | 0.0027958 | 0.010897
-0.6 | 0.00050101 | 0.0026547 | 0.01054
-0.59 | 0.00047327 | 0.0025521 | 0.010208
-0.58 | 0.00045113 | 0.0024496 | 0.009873
-0.57 | 0.00042915 | 0.0023559 | 0.00959
-0.56 | 0.00041102 | 0.0022827 | 0.009247
-0.55 | 0.00038742 | 0.0021786 | 0.008863
-0.54 | 0.00037087 | 0.0020981 | 0.008583
-0.53 | 0.00035195 | 0.0020077 | 0.008297
-0.52 | 0.00033504 | 0.0019319 | 0.008076
-0.51 | 0.00031947 | 0.0018582 | 0.007834
-0.5 | 0.00030444 | 0.0017907 | 0.007621
-0.49 | 0.00028821 | 0.0017064 | 0.007298
-0.48 | 0.00027964 | 0.0016518 | 0.007031
-0.47 | 0.00026968 | 0.0015955 | 0.006932
-0.46 | 0.00025931 | 0.0015559 | 0.006752
-0.45 | 0.00025252 | 0.0015128 | 0.00663
-0.44 | 0.00024913 | 0.00149 | 0.006486
-0.43 | 0.0002506 | 0.001476 | 0.00647
-0.42 | 0.00025503 | 0.0014822 | 0.006461
-0.41 | 0.00026874 | 0.0015057 | 0.006594
-0.4 | 0.0002917 | 0.0015751 | 0.006802
-0.39 | 0.00032903 | 0.0016943 | 0.007204
-0.38 | 0.00038233 | 0.0018694 | 0.00783
-0.37 | 0.00046139 | 0.0021215 | 0.008773
-0.36 | 0.0005826 | 0.0025143 | 0.010159
-0.35 | 0.0007456 | 0.0030481 | 0.012248
-0.34 | 0.0009712 | 0.003821 | 0.015172
-0.33 | 0.0012892 | 0.0048993 | 0.019268
-0.32 | 0.0017253 | 0.006499 | 0.024969
-0.31 | 0.0023338 | 0.00861 | 0.03312
-0.3 | 0.0031761 | 0.011469 | 0.044474
-0.29 | 0.0043364 | 0.015475 | 0.06036
-0.28 | 0.006272 | 0.020975 | 0.08191
-0.27 | 0.008575 | 0.028686 | 0.11137
-0.26 | 0.011697 | 0.038974 | 0.15186
-0.25 | 0.015914 | 0.053149 | 0.20682
-0.24 | 0.021807 | 0.07359 | 0.28218
-0.23 | 0.029825 | 0.09987 | 0.385
-0.22 | 0.04083 | 0.13592 | 0.51999
-0.21 | 0.055439 | 0.18378 | 0.7073
-0.2 | 0.07738 | 0.24928 | 0.9513
-0.19 | 0.10482 | 0.33709 | 1.2734
-0.18 | 0.14227 | 0.45394 | 1.7052
-0.17 | 0.19134 | 0.6127 | 2.2642
-0.16 | 0.25823 | 0.8154 | 2.9886
-0.15 | 0.34584 | 1.0867 | 3.8897
-0.14 | 0.46439 | 1.4404 | 5.0262
-0.13 | 0.6223 | 1.9072 | 6.475
-0.12 | 0.8267 | 2.4996 | 8.208
-0.11 | 1.0981 | 3.2397 | 10.294
-0.1 | 1.4469 | 4.2002 | 12.722
-0.09 | 1.9032 | 5.3862 | 15.608
-0.08 | 2.476 | 6.862 | 18.911
-0.07 | 3.1954 | 8.622 | 22.604
-0.06 | 4.0845 | 10.723 | 26.667
-0.05 | 5.2111 | 13.254 | 31.304
-0.04 | 6.526 | 16.166 | 36.357
-0.03 | 8.112 | 19.519 | 41.755
-0.02 | 10.021 | 23.247 | 47.595
-0.01 | 12.176 | 27.519 | 53.714
0 | 14.69 | 32.261 | 60.45
0.01 | 17.452 | 37.338 | 67.47
0.02 | 20.538 | 42.837 | 74.64
0.03 | 23.924 | 48.797 | 82.34
0.04 | 27.559 | 55.107 | 90.2
0.05 | 31.404 | 61.69 | 98.27
0.06 | 35.448 | 68.64 | 106.61
0.07 | 39.709 | 75.99 | 115.34
0.08 | 43.993 | 83.58 | 124.1
0.09 | 48.392 | 91.32 | 133.18
0.1 | 52.815 | 99.4 | 142.24
0.11 | 57.22 | 107.63 | 151.72
0.12 | 61.63 | 116.21 | 161.26
0.13 | 65.92 | 124.91 | 170.89
0.14 | 70.19 | 133.57 | 180.54
0.15 | 74.34 | 142.72 | 190.48
0.16 | 78.37 | 151.88 | 200.45
0.17 | 82.18 | 161.06 | 210.49
0.18 | 85.81 | 170.36 | 220.68
0.19 | 89.31 | 179.74 | 230.61
0.2 | 92.62 | 189.3 | 240.91
0.21 | 95.81 | 198.99 | 251.39
0.22 | 98.8 | 208.66 | 261.66
0.23 | 101.66 | 218.19 | 272.07
0.24 | 104.22 | 227.87 | 282.3
0.25 | 106.73 | 237.75 | 292.91
0.26 | 108.94 | 247.45 | 303.19
0.27 | 111.14 | 257.24 | 313.66
0.28 | 113.21 | 266.82 | 323.99
0.29 | 115.21 | 276.63 | 334.36
0.3 | 117.07 | 286.34 | 344.82
0.31 | 118.67 | 296.03 | 355.17
0.32 | 120.16 | 305.65 | 365.46
0.33 | 121.66 | 315.19 | 375.69
0.34 | 123.18 | 324.72 | 385.99
0.35 | 124.42 | 334.13 | 396.14
0.36 | 125.55 | 343.5 | 406.26
0.37 | 126.63 | 352.75 | 416.5
0.38 | 127.65 | 361.99 | 426.37
0.39 | 128.86 | 371.13 | 436.39
0.4 | 129.66 | 380 | 446.16
0.41 | 130.49 | 388.88 | 455.99
0.42 | 131.28 | 397.65 | 465.67
0.43 | 132.22 | 406.22 | 475.26
0.44 | 132.96 | 414.69 | 484.73
0.45 | 133.56 | 422.91 | 494.18
0.46 | 134.13 | 431.06 | 503.46
0.47 | 134.84 | 438.92 | 512.5
0.48 | 135.64 | 446.67 | 521.62
0.49 | 136.07 | 454.15 | 530.58
0.5 | 136.46 | 461.48 | 539.3

## Tranconductance (mS-mm)
VGS (V) | VDS = 0.100 V | VDS = 0.500 V | VDS = 0.900 V
-0.75 | -0.00513 | -0.01895 | -0.0472
-0.74 | -0.004815 | -0.019635 | -0.0493
-0.73 | -0.00426 | -0.016245 | -0.05055
-0.72 | -0.0035 | -0.01423 | -0.05165
-0.71 | -0.003425 | -0.013985 | -0.0527
-0.7 | -0.00383 | -0.013555 | -0.0478
-0.69 | -0.003345 | -0.016335 | -0.03935
-0.68 | -0.003535 | -0.015075 | -0.04145
-0.67 | -0.00344 | -0.012995 | -0.04505
-0.66 | -0.00337 | -0.011365 | -0.03865
-0.65 | -0.003395 | -0.01194 | -0.0377
-0.64 | -0.002595 | -0.01237 | -0.0391
-0.63 | -0.002485 | -0.011475 | -0.03995
-0.62 | -0.002715 | -0.011895 | -0.0396
-0.61 | -0.0026745 | -0.01273 | -0.0365
-0.6 | -0.0026165 | -0.012185 | -0.03445
-0.59 | -0.002494 | -0.010255 | -0.03335
-0.58 | -0.002206 | -0.00981 | -0.0309
-0.57 | -0.0020055 | -0.008345 | -0.0313
-0.56 | -0.0020865 | -0.008865 | -0.03635
-0.55 | -0.0020075 | -0.00923 | -0.0332
-0.54 | -0.0017735 | -0.008545 | -0.0283
-0.53 | -0.0017915 | -0.00831 | -0.02535
-0.52 | -0.001624 | -0.007475 | -0.02315
-0.51 | -0.00153 | -0.00706 | -0.02275
-0.5 | -0.001563 | -0.00759 | -0.0268
-0.49 | -0.00124 | -0.006945 | -0.0295
-0.48 | -0.0009265 | -0.005545 | -0.0183
-0.47 | -0.0010165 | -0.004795 | -0.01395
-0.46 | -0.000858 | -0.004135 | -0.0151
-0.45 | -0.000509 | -0.003295 | -0.0133
-0.44 | -9.6e-05 | -0.00184 | -0.008
-0.43 | 0.000295 | -0.00039 | -0.00125
-0.42 | 0.000907 | 0.001485 | 0.0062
-0.41 | 0.0018335 | 0.004645 | 0.01705
-0.4 | 0.0030145 | 0.00943 | 0.0305
-0.39 | 0.0045315 | 0.014715 | 0.0514
-0.38 | 0.006618 | 0.02136 | 0.07845
-0.37 | 0.0100135 | 0.032245 | 0.11645
-0.36 | 0.0142105 | 0.04633 | 0.17375
-0.35 | 0.01943 | 0.065335 | 0.25065
-0.34 | 0.02718 | 0.09256 | 0.351
-0.33 | 0.037705 | 0.1339 | 0.48985
-0.32 | 0.05223 | 0.185535 | 0.6926
-0.31 | 0.07254 | 0.2485 | 0.97525
-0.3 | 0.10013 | 0.34325 | 1.362
-0.29 | 0.154795 | 0.4753 | 1.8718
-0.28 | 0.21193 | 0.66055 | 2.5505
-0.27 | 0.27125 | 0.89995 | 3.4975
-0.26 | 0.36695 | 1.22315 | 4.7725
-0.25 | 0.5055 | 1.7308 | 6.516
-0.24 | 0.69555 | 2.33605 | 8.909
-0.23 | 0.95115 | 3.1165 | 11.8905
-0.22 | 1.2807 | 4.1955 | 16.115
-0.21 | 1.8275 | 5.668 | 21.5655
-0.2 | 2.46905 | 7.6655 | 28.305
-0.19 | 3.2445 | 10.233 | 37.695
-0.18 | 4.326 | 13.7805 | 49.54
-0.17 | 5.798 | 18.073 | 64.17
-0.16 | 7.725 | 23.7 | 81.275
-0.15 | 10.308 | 31.25 | 101.88
-0.14 | 13.823 | 41.025 | 129.265
-0.13 | 18.1155 | 52.96 | 159.09
-0.12 | 23.79 | 66.625 | 190.95
-0.11 | 31.01 | 85.03 | 225.7
-0.1 | 40.255 | 107.325 | 265.7
-0.09 | 51.455 | 133.09 | 309.45
-0.08 | 64.61 | 161.79 | 349.8
-0.07 | 80.425 | 193.05 | 387.8
-0.06 | 100.785 | 231.6 | 435
-0.05 | 122.075 | 272.15 | 484.5
-0.04 | 145.045 | 313.25 | 522.55
-0.03 | 174.75 | 354.05 | 561.9
-0.02 | 203.2 | 400 | 597.95
-0.01 | 233.45 | 450.7 | 642.75
0 | 263.8 | 490.95 | 687.8
0.01 | 292.4 | 528.8 | 709.5
0.02 | 323.6 | 572.95 | 743.5
0.03 | 351.05 | 613.5 | 778
0.04 | 374 | 644.65 | 796.5
0.05 | 394.45 | 676.65 | 820.5
0.06 | 415.25 | 715 | 853.5
0.07 | 427.25 | 747 | 874.5
0.08 | 434.15 | 766.5 | 892
0.09 | 441.1 | 791 | 907
0.1 | 441.4 | 815.5 | 927
0.11 | 440.75 | 840.5 | 951
0.12 | 435 | 864 | 958.5
0.13 | 428 | 868 | 964
0.14 | 421 | 890.5 | 979.5
0.15 | 409 | 915.5 | 995.5
0.16 | 392 | 917 | 1000.5
0.17 | 372 | 924 | 1011.5
0.18 | 356.5 | 934 | 1006
0.19 | 340.5 | 947 | 1011.5
0.2 | 325 | 962.5 | 1039
0.21 | 309 | 968 | 1037.5
0.22 | 292.5 | 960 | 1034
0.23 | 271 | 960.5 | 1032
0.24 | 253.5 | 978 | 1042
0.25 | 236 | 979 | 1044.5
0.26 | 220.5 | 974.5 | 1037.5
0.27 | 213.5 | 968.5 | 1040
0.28 | 203.5 | 969.5 | 1035
0.29 | 193 | 976 | 1041.5
0.3 | 173 | 970 | 1040.5
0.31 | 154.5 | 965.5 | 1032
0.32 | 149.5 | 958 | 1026
0.33 | 151 | 953.5 | 1026.5
0.34 | 138 | 947 | 1022.5
0.35 | 118.5 | 939 | 1013.5
0.36 | 110.5 | 931 | 1018
0.37 | 105 | 924.5 | 1005.5
0.38 | 111.5 | 919 | 994.5
0.39 | 100.5 | 900.5 | 989.5
0.4 | 81.5 | 887.5 | 980
0.41 | 81 | 882.5 | 975.5
0.42 | 86.5 | 867 | 963.5
0.43 | 84 | 852 | 953
0.44 | 67 | 834.5 | 946
0.45 | 58.5 | 818.5 | 936.5
0.46 | 64 | 800.5 | 916
0.47 | 75.5 | 780.5 | 908
0.48 | 61.5 | 761.5 | 904
0.49 | 41 | 740.5 | 884
0.5 | 39 | 733 | 872