## IDS-VDS Characteristic (mA-mm)
VGS (V) | VDS = 0.100 V | VDS = 0.500 V | VDS = 0.900 V
-0.75 | 0.0008461 | 0.0038794 | 0.013779
-0.74 | 0.0008042 | 0.0037467 | 0.013359
-0.73 | 0.0007702 | 0.0035899 | 0.012874
-0.72 | 0.0007292 | 0.003444 | 0.012516
-0.71 | 0.0007018 | 0.0033383 | 0.012141
-0.7 | 0.0006644 | 0.003226 | 0.011806
-0.69 | 0.0006356 | 0.0030766 | 0.011403
-0.68 | 0.0006091 | 0.0029572 | 0.011052
-0.67 | 0.0005842 | 0.0028542 | 0.01072
-0.66 | 0.0005563 | 0.0027521 | 0.010346
-0.65 | 0.0005278 | 0.0026566 | 0.01
-0.64 | 0.00049919 | 0.0025445 | 0.009697
-0.63 | 0.00047788 | 0.0024488 | 0.009423
-0.62 | 0.00045433 | 0.002342 | 0.009057
-0.61 | 0.00043328 | 0.0022626 | 0.008782
-0.6 | 0.0004104 | 0.0021707 | 0.00847
-0.59 | 0.00039207 | 0.0020899 | 0.008185
-0.58 | 0.00037162 | 0.0020084 | 0.00794
-0.57 | 0.00035392 | 0.0019187 | 0.007701
-0.56 | 0.00033523 | 0.0018536 | 0.00742
-0.55 | 0.0003229 | 0.0017787 | 0.007194
-0.54 | 0.00030559 | 0.0017149 | 0.006921
-0.53 | 0.00029191 | 0.0016372 | 0.006732
-0.52 | 0.00027685 | 0.0015793 | 0.006452
-0.51 | 0.00026477 | 0.0015166 | 0.006261
-0.5 | 0.00025384 | 0.0014587 | 0.006071
-0.49 | 0.00024103 | 0.0014058 | 0.005914
-0.48 | 0.00023313 | 0.0013589 | 0.005762
-0.47 | 0.00022273 | 0.0013207 | 0.005583
-0.46 | 0.00021554 | 0.0012738 | 0.005453
-0.45 | 0.00021246 | 0.0012461 | 0.005393
-0.44 | 0.00021235 | 0.0012296 | 0.005322
-0.43 | 0.00021617 | 0.0012356 | 0.005302
-0.42 | 0.0002247 | 0.0012669 | 0.005398
-0.41 | 0.00024026 | 0.00131 | 0.005506
-0.4 | 0.00026579 | 0.0013828 | 0.005795
-0.39 | 0.00030394 | 0.0015139 | 0.006265
-0.38 | 0.00036281 | 0.0017039 | 0.006969
-0.37 | 0.00044472 | 0.0019812 | 0.007947
-0.36 | 0.00056111 | 0.0023685 | 0.009437
-0.35 | 0.0007661 | 0.0029339 | 0.011561
-0.34 | 0.0010109 | 0.0037367 | 0.014644
-0.33 | 0.0013387 | 0.0048507 | 0.01885
-0.32 | 0.0018018 | 0.006496 | 0.024935
-0.31 | 0.0024277 | 0.00863 | 0.033174
-0.3 | 0.0033153 | 0.0116 | 0.044893
-0.29 | 0.0045182 | 0.015708 | 0.06111
-0.28 | 0.006407 | 0.021302 | 0.08314
-0.27 | 0.008707 | 0.029096 | 0.11384
-0.26 | 0.011881 | 0.039774 | 0.15458
-0.25 | 0.016215 | 0.053955 | 0.21155
-0.24 | 0.022091 | 0.0748 | 0.28731
-0.23 | 0.030234 | 0.10227 | 0.3927
-0.22 | 0.041239 | 0.13822 | 0.53312
-0.21 | 0.056062 | 0.18638 | 0.7185
-0.2 | 0.07772 | 0.25361 | 0.965
-0.19 | 0.10541 | 0.34201 | 1.295
-0.18 | 0.14275 | 0.46196 | 1.7294
-0.17 | 0.1924 | 0.6207 | 2.2934
-0.16 | 0.25823 | 0.828 | 3.0212
-0.15 | 0.34727 | 1.1027 | 3.919
-0.14 | 0.46644 | 1.4597 | 5.1185
-0.13 | 0.6241 | 1.9285 | 6.545
-0.12 | 0.8303 | 2.519 | 8.34
-0.11 | 1.099 | 3.2854 | 10.447
-0.1 | 1.4533 | 4.2495 | 12.958
-0.09 | 1.8966 | 5.4458 | 15.923
-0.08 | 2.4758 | 6.94 | 19.296
-0.07 | 3.2002 | 8.749 | 23.141
-0.06 | 4.101 | 10.919 | 27.505
-0.05 | 5.2367 | 13.552 | 32.331
-0.04 | 6.544 | 16.47 | 37.556
-0.03 | 8.167 | 19.991 | 43.338
-0.02 | 10.08 | 23.905 | 49.385
-0.01 | 12.313 | 28.244 | 56.126
0 | 14.855 | 33.244 | 63.12
0.01 | 17.731 | 38.601 | 70.63
0.02 | 20.897 | 44.413 | 78.37
0.03 | 24.421 | 50.643 | 86.62
0.04 | 28.216 | 57.29 | 94.96
0.05 | 32.224 | 64.47 | 103.76
0.06 | 36.493 | 71.81 | 112.8
0.07 | 40.947 | 79.68 | 122.1
0.08 | 45.506 | 87.73 | 131.68
0.09 | 50.158 | 96.11 | 141.36
0.1 | 54.906 | 104.8 | 151.34
0.11 | 59.56 | 113.69 | 161.48
0.12 | 64.35 | 122.86 | 171.85
0.13 | 69.1 | 132.12 | 182.13
0.14 | 73.65 | 141.72 | 192.77
0.15 | 78.04 | 151.38 | 203.42
0.16 | 82.48 | 161.32 | 214.32
0.17 | 86.67 | 171.18 | 225.27
0.18 | 90.77 | 181.36 | 235.99
0.19 | 94.69 | 191.42 | 247.06
0.2 | 98.31 | 201.64 | 258.08
0.21 | 101.79 | 212.28 | 269.28
0.22 | 105.01 | 222.42 | 280.58
0.23 | 108.13 | 232.97 | 291.64
0.24 | 111.24 | 243.46 | 302.87
0.25 | 114.09 | 254.03 | 314.2
0.26 | 116.73 | 264.52 | 325.32
0.27 | 119.03 | 274.96 | 336.41
0.28 | 121.25 | 285.47 | 347.65
0.29 | 123.44 | 295.92 | 358.8
0.3 | 125.76 | 306.46 | 370
0.31 | 127.63 | 316.69 | 381.03
0.32 | 129.42 | 327.01 | 391.85
0.33 | 130.86 | 337.37 | 402.91
0.34 | 132.32 | 347.59 | 413.93
0.35 | 134.17 | 357.66 | 424.7
0.36 | 135.53 | 367.53 | 435.4
0.37 | 136.65 | 377.57 | 446.03
0.38 | 137.85 | 387.35 | 456.57
0.39 | 138.93 | 396.99 | 467.05
0.4 | 140.32 | 406.52 | 477.4
0.41 | 141.25 | 415.81 | 487.51
0.42 | 141.92 | 425.18 | 497.71
0.43 | 142.86 | 434.14 | 507.64
0.44 | 144.03 | 443.05 | 517.56
0.45 | 144.83 | 451.61 | 527.15
0.46 | 145.49 | 460.19 | 536.57
0.47 | 146.03 | 468.42 | 546
0.48 | 146.61 | 476.38 | 555.23
0.49 | 147.81 | 484.22 | 564.26
0.5 | 148.09 | 491.74 | 572.9

## Tranconductance (mS-mm)
VGS (V) | VDS = 0.100 V | VDS = 0.500 V | VDS = 0.900 V
-0.75 | -0.00419 | -0.01327 | -0.042
-0.74 | -0.003795 | -0.014475 | -0.04525
-0.73 | -0.00375 | -0.015135 | -0.04215
-0.72 | -0.00342 | -0.01258 | -0.03665
-0.71 | -0.00324 | -0.0109 | -0.0355
-0.7 | -0.00331 | -0.013085 | -0.0369
-0.69 | -0.002765 | -0.01344 | -0.0377
-0.68 | -0.00257 | -0.01112 | -0.03415
-0.67 | -0.00264 | -0.010255 | -0.0353
-0.66 | -0.00282 | -0.00988 | -0.036
-0.65 | -0.0028555 | -0.01038 | -0.03245
-0.64 | -0.002496 | -0.01039 | -0.02885
-0.63 | -0.002243 | -0.010125 | -0.032
-0.62 | -0.00223 | -0.00931 | -0.03205
-0.61 | -0.0021965 | -0.008565 | -0.02935
-0.6 | -0.0020605 | -0.008635 | -0.02985
-0.59 | -0.001939 | -0.008115 | -0.0265
-0.58 | -0.0019075 | -0.00856 | -0.0242
-0.57 | -0.0018195 | -0.00774 | -0.026
-0.56 | -0.001551 | -0.007 | -0.02535
-0.55 | -0.001482 | -0.006935 | -0.02495
-0.54 | -0.0015495 | -0.007075 | -0.0231
-0.53 | -0.001437 | -0.00678 | -0.02345
-0.52 | -0.001357 | -0.00603 | -0.02355
-0.51 | -0.0011505 | -0.00603 | -0.01905
-0.5 | -0.001187 | -0.00554 | -0.01735
-0.49 | -0.0010355 | -0.00499 | -0.01545
-0.48 | -0.000915 | -0.004255 | -0.01655
-0.47 | -0.0008795 | -0.004255 | -0.01545
-0.46 | -0.0005135 | -0.00373 | -0.0095
-0.45 | -0.0001595 | -0.00221 | -0.00655
-0.44 | 0.0001855 | -0.000525 | -0.00455
-0.43 | 0.0006175 | 0.001865 | 0.0038
-0.42 | 0.0012045 | 0.00372 | 0.0102
-0.41 | 0.0020545 | 0.005795 | 0.01985
-0.4 | 0.003184 | 0.010195 | 0.03795
-0.39 | 0.004851 | 0.016055 | 0.0587
-0.38 | 0.007039 | 0.023365 | 0.0841
-0.37 | 0.009915 | 0.03323 | 0.1234
-0.36 | 0.016069 | 0.047635 | 0.1807
-0.35 | 0.0224895 | 0.06841 | 0.26035
-0.34 | 0.02863 | 0.09584 | 0.36445
-0.33 | 0.039545 | 0.137965 | 0.51455
-0.32 | 0.05445 | 0.188965 | 0.7162
-0.31 | 0.075675 | 0.2552 | 0.9979
-0.3 | 0.104525 | 0.3539 | 1.3968
-0.29 | 0.154585 | 0.4851 | 1.91235
-0.28 | 0.20944 | 0.6694 | 2.6365
-0.27 | 0.2737 | 0.9236 | 3.572
-0.26 | 0.3754 | 1.24295 | 4.8855
-0.25 | 0.5105 | 1.7513 | 6.6365
-0.24 | 0.70095 | 2.41575 | 9.0575
-0.23 | 0.9574 | 3.171 | 12.2905
-0.22 | 1.2914 | 4.2055 | 16.29
-0.21 | 1.82405 | 5.7695 | 21.594
-0.2 | 2.4674 | 7.7815 | 28.825
-0.19 | 3.2515 | 10.4175 | 38.22
-0.18 | 4.3495 | 13.9345 | 49.92
-0.17 | 5.774 | 18.302 | 64.59
-0.16 | 7.7435 | 24.1 | 81.28
-0.15 | 10.4105 | 31.585 | 104.865
-0.14 | 13.8415 | 41.29 | 131.3
-0.13 | 18.193 | 52.965 | 161.075
-0.12 | 23.745 | 67.845 | 195.1
-0.11 | 31.15 | 86.525 | 230.9
-0.1 | 39.88 | 108.02 | 273.8
-0.09 | 51.125 | 134.525 | 316.9
-0.08 | 65.18 | 165.16 | 360.9
-0.07 | 81.26 | 198.95 | 410.45
-0.06 | 101.825 | 240.15 | 459.5
-0.05 | 122.15 | 277.55 | 502.55
-0.04 | 146.515 | 321.95 | 550.35
-0.03 | 176.8 | 371.75 | 591.45
-0.02 | 207.3 | 412.65 | 639.4
-0.01 | 238.75 | 466.95 | 686.75
0 | 270.9 | 517.85 | 725.2
0.01 | 302.1 | 558.45 | 762.5
0.02 | 334.5 | 602.1 | 799.5
0.03 | 365.95 | 643.85 | 829.5
0.04 | 390.15 | 691.35 | 857
0.05 | 413.85 | 726 | 892
0.06 | 436.15 | 760.5 | 917
0.07 | 450.65 | 796 | 944
0.08 | 460.55 | 821.5 | 963
0.09 | 470 | 853.5 | 983
0.1 | 470.1 | 879 | 1006
0.11 | 472.2 | 903 | 1025.5
0.12 | 477 | 921.5 | 1032.5
0.13 | 465 | 943 | 1046
0.14 | 447 | 963 | 1064.5
0.15 | 441.5 | 980 | 1077.5
0.16 | 431.5 | 990 | 1092.5
0.17 | 414.5 | 1002 | 1083.5
0.18 | 401 | 1012 | 1089.5
0.19 | 377 | 1014 | 1104.5
0.2 | 355 | 1043 | 1111
0.21 | 335 | 1039 | 1125
0.22 | 317 | 1034.5 | 1118
0.23 | 311.5 | 1052 | 1114.5
0.24 | 298 | 1053 | 1128
0.25 | 274.5 | 1053 | 1122.5
0.26 | 247 | 1046.5 | 1110.5
0.27 | 226 | 1047.5 | 1116.5
0.28 | 220.5 | 1048 | 1119.5
0.29 | 225.5 | 1049.5 | 1117.5
0.3 | 209.5 | 1038.5 | 1111.5
0.31 | 183 | 1027.5 | 1092.5
0.32 | 161.5 | 1034 | 1094
0.33 | 145 | 1029 | 1104
0.34 | 165.5 | 1014.5 | 1089.5
0.35 | 160.5 | 997 | 1073.5
0.36 | 124 | 995.5 | 1066.5
0.37 | 116 | 991 | 1058.5
0.38 | 114 | 971 | 1051
0.39 | 123.5 | 958.5 | 1041.5
0.4 | 116 | 941 | 1023
0.41 | 80 | 933 | 1015.5
0.42 | 80.5 | 916.5 | 1006.5
0.43 | 105.5 | 893.5 | 992.5
0.44 | 98.5 | 873.5 | 975.5
0.45 | 73 | 857 | 950.5
0.46 | 60 | 840.5 | 942.5
0.47 | 56 | 809.5 | 933
0.48 | 89 | 790 | 913
0.49 | 74 | 768 | 883.5
0.5 | 28 | 752 | 864