## IDS-VDS Characteristic (mA-mm)
VGS (V) | VDS = 0.100 V | VDS = 0.500 V | VDS = 0.900 V
-0.75 | 0.0008152 | 0.0036334 | 0.012679
-0.74 | 0.000766 | 0.003494 | 0.012273
-0.73 | 0.000735 | 0.0033577 | 0.011899
-0.72 | 0.0007023 | 0.0032403 | 0.011542
-0.71 | 0.0006646 | 0.0031225 | 0.011192
-0.7 | 0.0006336 | 0.0029967 | 0.010816
-0.69 | 0.000605 | 0.002899 | 0.010522
-0.68 | 0.0005758 | 0.0028045 | 0.010117
-0.67 | 0.0005527 | 0.0026936 | 0.009893
-0.66 | 0.0005247 | 0.0025748 | 0.009483
-0.65 | 0.00050081 | 0.0024879 | 0.00922
-0.64 | 0.00047881 | 0.0023789 | 0.008931
-0.63 | 0.00045342 | 0.0023059 | 0.008623
-0.62 | 0.00043179 | 0.0022113 | 0.008352
-0.61 | 0.00041202 | 0.0021237 | 0.008126
-0.6 | 0.00039304 | 0.002041 | 0.007818
-0.59 | 0.00037481 | 0.0019584 | 0.007565
-0.58 | 0.00035721 | 0.0018872 | 0.007368
-0.57 | 0.00034259 | 0.0018154 | 0.007105
-0.56 | 0.00032558 | 0.0017421 | 0.006842
-0.55 | 0.00030876 | 0.0016833 | 0.006622
-0.54 | 0.00029178 | 0.0016131 | 0.006444
-0.53 | 0.00027961 | 0.0015558 | 0.006235
-0.52 | 0.00026694 | 0.0015024 | 0.005999
-0.51 | 0.0002537 | 0.0014436 | 0.005834
-0.5 | 0.00024275 | 0.0013932 | 0.005633
-0.49 | 0.00023014 | 0.0013422 | 0.005462
-0.48 | 0.0002255 | 0.0012938 | 0.005329
-0.47 | 0.00021768 | 0.0012494 | 0.005231
-0.46 | 0.00021113 | 0.0012179 | 0.005128
-0.45 | 0.00021028 | 0.0011975 | 0.005064
-0.44 | 0.00021008 | 0.0011994 | 0.005014
-0.43 | 0.00021446 | 0.0012057 | 0.005039
-0.42 | 0.00022603 | 0.0012366 | 0.005161
-0.41 | 0.00024522 | 0.001291 | 0.005325
-0.4 | 0.00027322 | 0.0013869 | 0.005664
-0.39 | 0.00031749 | 0.0015268 | 0.006208
-0.38 | 0.00038188 | 0.0017398 | 0.006988
-0.37 | 0.00047299 | 0.002055 | 0.008137
-0.36 | 0.0006317 | 0.0024942 | 0.009805
-0.35 | 0.0008174 | 0.0031299 | 0.012205
-0.34 | 0.0010795 | 0.0040018 | 0.015569
-0.33 | 0.0014393 | 0.0052132 | 0.020251
-0.32 | 0.0019311 | 0.007072 | 0.026688
-0.31 | 0.0026269 | 0.009393 | 0.035799
-0.3 | 0.003581 | 0.012667 | 0.048454
-0.29 | 0.0048973 | 0.017104 | 0.06595
-0.28 | 0.006928 | 0.023307 | 0.09042
-0.27 | 0.009474 | 0.031764 | 0.12324
-0.26 | 0.012925 | 0.043344 | 0.16722
-0.25 | 0.017633 | 0.05977 | 0.22694
-0.24 | 0.023931 | 0.08093 | 0.30957
-0.23 | 0.032724 | 0.10965 | 0.42199
-0.22 | 0.044435 | 0.14921 | 0.56913
-0.21 | 0.06132 | 0.20088 | 0.7676
-0.2 | 0.08342 | 0.27183 | 1.0338
-0.19 | 0.11258 | 0.3664 | 1.3801
-0.18 | 0.15234 | 0.49414 | 1.8444
-0.17 | 0.2054 | 0.662 | 2.4344
-0.16 | 0.27543 | 0.8818 | 3.1905
-0.15 | 0.37039 | 1.1731 | 4.1595
-0.14 | 0.49571 | 1.55 | 5.3745
-0.13 | 0.6638 | 2.0448 | 6.89
-0.12 | 0.8827 | 2.675 | 8.724
-0.11 | 1.1636 | 3.4703 | 10.942
-0.1 | 1.5346 | 4.4721 | 13.462
-0.09 | 2.0104 | 5.744 | 16.541
-0.08 | 2.6166 | 7.309 | 20.007
-0.07 | 3.366 | 9.125 | 23.976
-0.06 | 4.3048 | 11.392 | 28.447
-0.05 | 5.4608 | 14.037 | 33.302
-0.04 | 6.834 | 17.134 | 38.636
-0.03 | 8.494 | 20.709 | 44.463
-0.02 | 10.452 | 24.66 | 50.747
-0.01 | 12.752 | 29.207 | 57.36
0 | 15.362 | 34.197 | 64.6
0.01 | 18.28 | 39.662 | 72.17
0.02 | 21.474 | 45.463 | 79.7
0.03 | 25.052 | 51.919 | 88.05
0.04 | 28.85 | 58.5 | 96.63
0.05 | 32.921 | 65.62 | 105.45
0.06 | 37.198 | 73.18 | 114.61
0.07 | 41.682 | 81.11 | 123.91
0.08 | 46.302 | 89.18 | 133.48
0.09 | 50.938 | 97.51 | 143.24
0.1 | 55.695 | 106.28 | 153.18
0.11 | 60.35 | 115.16 | 163.25
0.12 | 65.14 | 124.4 | 173.73
0.13 | 69.8 | 133.88 | 184.23
0.14 | 74.33 | 143.26 | 194.8
0.15 | 78.8 | 152.96 | 205.5
0.16 | 83.23 | 162.89 | 216.1
0.17 | 87.39 | 172.86 | 227.06
0.18 | 91.36 | 182.91 | 238.11
0.19 | 95.17 | 193.14 | 249.04
0.2 | 98.7 | 203.39 | 260.21
0.21 | 102.2 | 213.78 | 271.34
0.22 | 105.57 | 224.16 | 282.53
0.23 | 108.69 | 234.47 | 293.65
0.24 | 111.66 | 245.01 | 304.94
0.25 | 114.44 | 255.67 | 316.09
0.26 | 116.85 | 266.1 | 327.34
0.27 | 119.2 | 276.6 | 338.46
0.28 | 121.54 | 286.89 | 349.63
0.29 | 123.74 | 297.44 | 360.75
0.3 | 126.01 | 307.86 | 371.72
0.31 | 127.65 | 318.24 | 382.94
0.32 | 129.3 | 328.54 | 393.92
0.33 | 131.02 | 338.81 | 404.8
0.34 | 132.56 | 348.9 | 415.77
0.35 | 134.25 | 359.02 | 426.35
0.36 | 135.37 | 368.98 | 437.13
0.37 | 136.48 | 378.76 | 447.84
0.38 | 137.87 | 388.59 | 458.29
0.39 | 139.31 | 398.19 | 468.63
0.4 | 140.16 | 407.67 | 478.92
0.41 | 140.96 | 417.07 | 489.1
0.42 | 141.96 | 426.21 | 499.21
0.43 | 142.96 | 435.2 | 509.06
0.44 | 144.09 | 443.97 | 518.75
0.45 | 144.58 | 452.57 | 528.42
0.46 | 145.16 | 461 | 537.99
0.47 | 146.05 | 469.16 | 547.27
0.48 | 146.75 | 477.04 | 556.47
0.49 | 147.48 | 484.83 | 565.3
0.5 | 147.77 | 492.36 | 574.1

## Tranconductance (mS-mm)
VGS (V) | VDS = 0.100 V | VDS = 0.500 V | VDS = 0.900 V
-0.75 | -0.00492 | -0.01394 | -0.0406
-0.74 | -0.00401 | -0.013785 | -0.039
-0.73 | -0.003185 | -0.012685 | -0.03655
-0.72 | -0.00352 | -0.01176 | -0.03535
-0.71 | -0.003435 | -0.01218 | -0.0363
-0.7 | -0.00298 | -0.011175 | -0.0335
-0.69 | -0.00289 | -0.00961 | -0.03495
-0.68 | -0.002615 | -0.01027 | -0.03145
-0.67 | -0.002555 | -0.011485 | -0.0317
-0.66 | -0.0025945 | -0.010285 | -0.03365
-0.65 | -0.0022945 | -0.009795 | -0.0276
-0.64 | -0.0023695 | -0.0091 | -0.02985
-0.63 | -0.002351 | -0.00838 | -0.02895
-0.62 | -0.00207 | -0.00911 | -0.02485
-0.61 | -0.0019375 | -0.008515 | -0.0267
-0.6 | -0.0018605 | -0.008265 | -0.02805
-0.59 | -0.0017915 | -0.00769 | -0.0225
-0.58 | -0.001611 | -0.00715 | -0.023
-0.57 | -0.0015815 | -0.007255 | -0.0263
-0.56 | -0.0016915 | -0.006605 | -0.02415
-0.55 | -0.00169 | -0.00645 | -0.0199
-0.54 | -0.0014575 | -0.006375 | -0.01935
-0.53 | -0.001242 | -0.005535 | -0.02225
-0.52 | -0.0012955 | -0.00561 | -0.02005
-0.51 | -0.0012095 | -0.00546 | -0.0183
-0.5 | -0.001178 | -0.00507 | -0.0186
-0.49 | -0.0008625 | -0.00497 | -0.0152
-0.48 | -0.000623 | -0.00464 | -0.01155
-0.47 | -0.0007185 | -0.003795 | -0.01005
-0.46 | -0.00037 | -0.002595 | -0.00835
-0.45 | -5.25e-05 | -0.000925 | -0.0057
-0.44 | 0.000209 | 0.00041 | -0.00125
-0.43 | 0.0007975 | 0.00186 | 0.00735
-0.42 | 0.001538 | 0.004265 | 0.0143
-0.41 | 0.0023595 | 0.007515 | 0.02515
-0.4 | 0.0036135 | 0.01179 | 0.04415
-0.39 | 0.005433 | 0.017645 | 0.0662
-0.38 | 0.007775 | 0.02641 | 0.09645
-0.37 | 0.012491 | 0.03772 | 0.14085
-0.36 | 0.0172205 | 0.053745 | 0.2034
-0.35 | 0.02239 | 0.07538 | 0.2882
-0.34 | 0.031095 | 0.104165 | 0.4023
-0.33 | 0.04258 | 0.15351 | 0.55595
-0.32 | 0.05938 | 0.20899 | 0.7774
-0.31 | 0.082495 | 0.27975 | 1.0883
-0.3 | 0.11352 | 0.38555 | 1.50755
-0.29 | 0.16735 | 0.532 | 2.0983
-0.28 | 0.228835 | 0.733 | 2.8645
-0.27 | 0.29985 | 1.00185 | 3.84
-0.26 | 0.40795 | 1.4003 | 5.185
-0.25 | 0.5503 | 1.8793 | 7.1175
-0.24 | 0.75455 | 2.494 | 9.7525
-0.23 | 1.0252 | 3.414 | 12.978
-0.22 | 1.4298 | 4.5615 | 17.2805
-0.21 | 1.94925 | 6.131 | 23.2335
-0.2 | 2.563 | 8.276 | 30.625
-0.19 | 3.446 | 11.1155 | 40.53
-0.18 | 4.641 | 14.78 | 52.715
-0.17 | 6.1545 | 19.383 | 67.305
-0.16 | 8.2495 | 25.555 | 86.255
-0.15 | 11.014 | 33.41 | 109.2
-0.14 | 14.6705 | 43.585 | 136.525
-0.13 | 19.3495 | 56.25 | 167.475
-0.12 | 24.99 | 71.275 | 202.6
-0.11 | 32.595 | 89.855 | 236.9
-0.1 | 42.34 | 113.685 | 279.95
-0.09 | 54.1 | 141.845 | 327.25
-0.08 | 67.78 | 169.05 | 371.75
-0.07 | 84.41 | 204.15 | 422
-0.06 | 104.74 | 245.6 | 466.3
-0.05 | 126.46 | 287.1 | 509.45
-0.04 | 151.66 | 333.6 | 558.05
-0.03 | 180.9 | 376.3 | 605.55
-0.02 | 212.9 | 424.9 | 644.85
-0.01 | 245.5 | 476.85 | 692.65
0 | 276.4 | 522.75 | 740.5
0.01 | 305.6 | 563.3 | 755
0.02 | 338.6 | 612.85 | 794
0.03 | 368.8 | 651.85 | 846.5
0.04 | 393.45 | 685.05 | 870
0.05 | 417.4 | 734 | 899
0.06 | 438.05 | 774.5 | 923
0.07 | 455.2 | 800 | 943.5
0.08 | 462.8 | 820 | 966.5
0.09 | 469.65 | 855 | 985
0.1 | 470.6 | 882.5 | 1000.5
0.11 | 472.25 | 906 | 1027.5
0.12 | 472.5 | 936 | 1049
0.13 | 459.5 | 943 | 1053.5
0.14 | 450 | 954 | 1063.5
0.15 | 445 | 981.5 | 1065
0.16 | 429.5 | 995 | 1078
0.17 | 406.5 | 1001 | 1100.5
0.18 | 389 | 1014 | 1099
0.19 | 367 | 1024 | 1105
0.2 | 351.5 | 1032 | 1115
0.21 | 343.5 | 1038.5 | 1116
0.22 | 324.5 | 1034.5 | 1115.5
0.23 | 304.5 | 1042.5 | 1120.5
0.24 | 287.5 | 1060 | 1122
0.25 | 259.5 | 1054.5 | 1120
0.26 | 238 | 1046.5 | 1118.5
0.27 | 234.5 | 1039.5 | 1114.5
0.28 | 227 | 1042 | 1114.5
0.29 | 223.5 | 1048.5 | 1104.5
0.3 | 195.5 | 1040 | 1109.5
0.31 | 164.5 | 1034 | 1110
0.32 | 168.5 | 1028.5 | 1093
0.33 | 163 | 1018 | 1092.5
0.34 | 161.5 | 1010.5 | 1077.5
0.35 | 140.5 | 1004 | 1068
0.36 | 111.5 | 987 | 1074.5
0.37 | 125 | 980.5 | 1058
0.38 | 141.5 | 971.5 | 1039.5
0.39 | 114.5 | 954 | 1031.5
0.4 | 82.5 | 944 | 1023.5
0.41 | 90 | 927 | 1014.5
0.42 | 100 | 906.5 | 998
0.43 | 106.5 | 888 | 977
0.44 | 81 | 868.5 | 968
0.45 | 53.5 | 851.5 | 962
0.46 | 73.5 | 829.5 | 942.5
0.47 | 79.5 | 802 | 924
0.48 | 71.5 | 783.5 | 901.5
0.49 | 51 | 766 | 881.5
0.5 | 29 | 753 | 880