## IDS-VDS Characteristic (mA-mm)
VGS (V) | VDS = 0.100 V | VDS = 0.500 V | VDS = 0.900 V
-0.75 | 0.0008488 | 0.0040331 | 0.014447
-0.74 | 0.0008002 | 0.0038819 | 0.013977
-0.73 | 0.0007628 | 0.0037502 | 0.013526
-0.72 | 0.0007268 | 0.0036195 | 0.013074
-0.71 | 0.0006941 | 0.003448 | 0.012669
-0.7 | 0.0006588 | 0.0033232 | 0.012311
-0.69 | 0.000629 | 0.0032198 | 0.011835
-0.68 | 0.0006014 | 0.0030899 | 0.011501
-0.67 | 0.0005735 | 0.0029645 | 0.011189
-0.66 | 0.000548 | 0.0028496 | 0.010809
-0.65 | 0.0005173 | 0.0027112 | 0.010432
-0.64 | 0.00049706 | 0.002623 | 0.010075
-0.63 | 0.00046972 | 0.0025137 | 0.009776
-0.62 | 0.00044868 | 0.00243 | 0.009514
-0.61 | 0.00042907 | 0.002312 | 0.009153
-0.6 | 0.00040625 | 0.0022135 | 0.008804
-0.59 | 0.00038859 | 0.0021529 | 0.008513
-0.58 | 0.00036906 | 0.0020613 | 0.008294
-0.57 | 0.00034643 | 0.0019842 | 0.007972
-0.56 | 0.00033081 | 0.0019096 | 0.007693
-0.55 | 0.0003151 | 0.0018162 | 0.007449
-0.54 | 0.00030066 | 0.0017548 | 0.007211
-0.53 | 0.00028492 | 0.0016991 | 0.006965
-0.52 | 0.00026952 | 0.0016215 | 0.00673
-0.51 | 0.00025741 | 0.0015541 | 0.006557
-0.5 | 0.00024618 | 0.0014893 | 0.006316
-0.49 | 0.00023384 | 0.001436 | 0.006148
-0.48 | 0.00022514 | 0.0013889 | 0.005958
-0.47 | 0.00021743 | 0.0013513 | 0.005822
-0.46 | 0.00020928 | 0.0013084 | 0.005681
-0.45 | 0.00020541 | 0.001284 | 0.005535
-0.44 | 0.00020454 | 0.0012608 | 0.005443
-0.43 | 0.00020706 | 0.0012524 | 0.005451
-0.42 | 0.00021545 | 0.0012654 | 0.005516
-0.41 | 0.00022913 | 0.0013048 | 0.005604
-0.4 | 0.00025221 | 0.0013729 | 0.005824
-0.39 | 0.00028957 | 0.0014848 | 0.006239
-0.38 | 0.00034347 | 0.0016606 | 0.00683
-0.37 | 0.00041932 | 0.0019045 | 0.007697
-0.36 | 0.00052919 | 0.0022798 | 0.00907
-0.35 | 0.0007231 | 0.0027861 | 0.011031
-0.34 | 0.0009504 | 0.0035284 | 0.013775
-0.33 | 0.0012599 | 0.0045523 | 0.017648
-0.32 | 0.0016955 | 0.006109 | 0.023078
-0.31 | 0.0022881 | 0.008067 | 0.030712
-0.3 | 0.0031291 | 0.010865 | 0.041483
-0.29 | 0.0042693 | 0.014706 | 0.05626
-0.28 | 0.005916 | 0.019941 | 0.07695
-0.27 | 0.008103 | 0.027105 | 0.1047
-0.26 | 0.011075 | 0.03711 | 0.14372
-0.25 | 0.015152 | 0.050725 | 0.19571
-0.24 | 0.020729 | 0.07011 | 0.26715
-0.23 | 0.028429 | 0.09524 | 0.36482
-0.22 | 0.038671 | 0.12909 | 0.49262
-0.21 | 0.05289 | 0.17508 | 0.667
-0.2 | 0.07405 | 0.23702 | 0.9004
-0.19 | 0.10052 | 0.31927 | 1.2128
-0.18 | 0.13554 | 0.43265 | 1.6242
-0.17 | 0.18367 | 0.5801 | 2.1663
-0.16 | 0.24677 | 0.7769 | 2.8413
-0.15 | 0.3319 | 1.0373 | 3.7214
-0.14 | 0.44683 | 1.3787 | 4.8439
-0.13 | 0.5972 | 1.8221 | 6.255
-0.12 | 0.796 | 2.3839 | 7.922
-0.11 | 1.0573 | 3.1242 | 10.011
-0.1 | 1.3979 | 4.0451 | 12.502
-0.09 | 1.8387 | 5.2103 | 15.388
-0.08 | 2.3977 | 6.63 | 18.734
-0.07 | 3.0989 | 8.391 | 22.468
-0.06 | 3.9851 | 10.521 | 26.733
-0.05 | 5.0888 | 13.027 | 31.589
-0.04 | 6.381 | 16.013 | 36.719
-0.03 | 7.989 | 19.324 | 42.461
-0.02 | 9.871 | 23.237 | 48.578
-0.01 | 12.091 | 27.587 | 55.125
0 | 14.623 | 32.554 | 62.28
0.01 | 17.476 | 37.805 | 69.75
0.02 | 20.607 | 43.534 | 77.4
0.03 | 24.148 | 49.896 | 85.63
0.04 | 27.944 | 56.576 | 94.05
0.05 | 31.963 | 63.58 | 102.89
0.06 | 36.259 | 71.11 | 111.96
0.07 | 40.71 | 78.86 | 121.39
0.08 | 45.346 | 86.93 | 130.9
0.09 | 50.014 | 95.39 | 140.64
0.1 | 54.771 | 104.08 | 150.71
0.11 | 59.49 | 113 | 160.91
0.12 | 64.32 | 122.44 | 171.4
0.13 | 69.07 | 131.56 | 181.71
0.14 | 73.7 | 141.22 | 192.43
0.15 | 78.21 | 150.97 | 203.14
0.16 | 82.58 | 160.95 | 214.09
0.17 | 86.8 | 171.02 | 225.15
0.18 | 90.92 | 181.02 | 236.01
0.19 | 94.88 | 191.29 | 247.12
0.2 | 98.55 | 201.69 | 258.3
0.21 | 102.14 | 212.16 | 269.65
0.22 | 105.41 | 222.62 | 280.71
0.23 | 108.7 | 233.17 | 292.01
0.24 | 111.64 | 243.64 | 303.35
0.25 | 114.52 | 254.31 | 314.67
0.26 | 117.17 | 264.95 | 325.94
0.27 | 119.61 | 275.3 | 337.05
0.28 | 122 | 285.99 | 348.38
0.29 | 124.02 | 296.58 | 359.57
0.3 | 126.15 | 307.12 | 370.95
0.31 | 128.18 | 317.65 | 382.14
0.32 | 130.07 | 327.91 | 392.95
0.33 | 131.7 | 338.32 | 404.15
0.34 | 133.22 | 348.63 | 415.11
0.35 | 134.76 | 358.8 | 425.99
0.36 | 136.27 | 368.79 | 436.79
0.37 | 137.74 | 378.92 | 447.52
0.38 | 138.76 | 388.73 | 458.18
0.39 | 139.86 | 398.47 | 468.64
0.4 | 141.12 | 408.05 | 479
0.41 | 142 | 417.32 | 489.16
0.42 | 143.16 | 426.72 | 499.4
0.43 | 143.83 | 435.89 | 509.44
0.44 | 144.72 | 444.75 | 519.3
0.45 | 145.68 | 453.53 | 529.1
0.46 | 146.5 | 462 | 538.6
0.47 | 147.09 | 470.33 | 548.05
0.48 | 147.77 | 478.37 | 557.28
0.49 | 148.54 | 486.2 | 566.33
0.5 | 149.18 | 493.85 | 575.2

## Tranconductance (mS-mm)
VGS (V) | VDS = 0.100 V | VDS = 0.500 V | VDS = 0.900 V
-0.75 | -0.00486 | -0.01512 | -0.047
-0.74 | -0.0043 | -0.014145 | -0.04605
-0.73 | -0.00367 | -0.01312 | -0.04515
-0.72 | -0.003435 | -0.01511 | -0.04285
-0.71 | -0.0034 | -0.014815 | -0.03815
-0.7 | -0.003255 | -0.01141 | -0.0417
-0.69 | -0.00287 | -0.011665 | -0.0405
-0.68 | -0.002775 | -0.012765 | -0.0323
-0.67 | -0.00267 | -0.012015 | -0.0346
-0.66 | -0.00281 | -0.012665 | -0.03785
-0.65 | -0.002547 | -0.01133 | -0.0367
-0.64 | -0.002379 | -0.009875 | -0.0328
-0.63 | -0.002419 | -0.00965 | -0.02805
-0.62 | -0.0020325 | -0.010085 | -0.03115
-0.61 | -0.0021215 | -0.010825 | -0.0355
-0.6 | -0.002024 | -0.007955 | -0.032
-0.59 | -0.0018595 | -0.00761 | -0.0255
-0.58 | -0.002108 | -0.008435 | -0.02705
-0.57 | -0.0019125 | -0.007585 | -0.03005
-0.56 | -0.0015665 | -0.0084 | -0.02615
-0.55 | -0.0015075 | -0.00774 | -0.0241
-0.54 | -0.001509 | -0.005855 | -0.0242
-0.53 | -0.001557 | -0.006665 | -0.02405
-0.52 | -0.0013755 | -0.00725 | -0.0204
-0.51 | -0.001167 | -0.00661 | -0.0207
-0.5 | -0.0011785 | -0.005905 | -0.02045
-0.49 | -0.001052 | -0.00502 | -0.0179
-0.48 | -0.0008205 | -0.004235 | -0.0163
-0.47 | -0.000793 | -0.004025 | -0.01385
-0.46 | -0.000601 | -0.003365 | -0.01435
-0.45 | -0.000237 | -0.00238 | -0.0119
-0.44 | 8.25e-05 | -0.00158 | -0.0042
-0.43 | 0.0005455 | 0.00023 | 0.00365
-0.42 | 0.0011035 | 0.00262 | 0.00765
-0.41 | 0.001838 | 0.005375 | 0.0154
-0.4 | 0.003022 | 0.009 | 0.03175
-0.39 | 0.004563 | 0.014385 | 0.0503
-0.38 | 0.0064875 | 0.020985 | 0.0729
-0.37 | 0.009286 | 0.03096 | 0.112
-0.36 | 0.015189 | 0.04408 | 0.1667
-0.35 | 0.0210605 | 0.06243 | 0.23525
-0.34 | 0.02684 | 0.08831 | 0.33085
-0.33 | 0.037255 | 0.12903 | 0.46515
-0.32 | 0.05141 | 0.175735 | 0.6532
-0.31 | 0.07168 | 0.2378 | 0.92025
-0.3 | 0.09906 | 0.33195 | 1.2774
-0.29 | 0.139345 | 0.4538 | 1.77335
-0.28 | 0.191685 | 0.61995 | 2.422
-0.27 | 0.25795 | 0.85845 | 3.3385
-0.26 | 0.35245 | 1.181 | 4.5505
-0.25 | 0.4827 | 1.65 | 6.1715
-0.24 | 0.66385 | 2.22575 | 8.4555
-0.23 | 0.8971 | 2.949 | 11.2735
-0.22 | 1.22305 | 3.992 | 15.109
-0.21 | 1.76895 | 5.3965 | 20.389
-0.2 | 2.3815 | 7.2095 | 27.29
-0.19 | 3.0745 | 9.7815 | 36.19
-0.18 | 4.1575 | 13.0415 | 47.675
-0.17 | 5.5615 | 17.2125 | 60.855
-0.16 | 7.4115 | 22.86 | 77.755
-0.15 | 10.003 | 30.09 | 100.13
-0.14 | 13.265 | 39.24 | 126.68
-0.13 | 17.4585 | 50.26 | 153.905
-0.12 | 23.005 | 65.105 | 187.8
-0.11 | 30.095 | 83.06 | 229
-0.1 | 39.07 | 104.305 | 268.85
-0.09 | 49.99 | 129.245 | 311.6
-0.08 | 63.01 | 159.035 | 354
-0.07 | 79.37 | 194.55 | 399.95
-0.06 | 99.495 | 231.8 | 456.05
-0.05 | 119.795 | 274.6 | 499.3
-0.04 | 145.01 | 314.85 | 543.6
-0.03 | 174.5 | 361.2 | 592.95
-0.02 | 205.1 | 413.15 | 633.2
-0.01 | 237.6 | 465.85 | 685.1
0 | 269.25 | 510.9 | 731.25
0.01 | 299.2 | 549 | 756
0.02 | 333.6 | 604.55 | 794
0.03 | 366.85 | 652.1 | 832.5
0.04 | 390.75 | 684.2 | 863
0.05 | 415.75 | 726.7 | 895.5
0.06 | 437.35 | 764 | 925
0.07 | 454.35 | 791 | 947
0.08 | 465.2 | 826.5 | 962.5
0.09 | 471.25 | 857.5 | 990.5
0.1 | 473.8 | 880.5 | 1013.5
0.11 | 477.45 | 918 | 1034.5
0.12 | 479 | 928 | 1040
0.13 | 469 | 939 | 1051.5
0.14 | 457 | 970.5 | 1071.5
0.15 | 444 | 986.5 | 1083
0.16 | 429.5 | 1002.5 | 1100.5
0.17 | 417 | 1003.5 | 1096
0.18 | 404 | 1013.5 | 1098.5
0.19 | 381.5 | 1033.5 | 1114.5
0.2 | 363 | 1043.5 | 1126.5
0.21 | 343 | 1046.5 | 1120.5
0.22 | 328 | 1050.5 | 1118
0.23 | 311.5 | 1051 | 1132
0.24 | 291 | 1057 | 1133
0.25 | 276.5 | 1065.5 | 1129.5
0.26 | 254.5 | 1049.5 | 1119
0.27 | 241.5 | 1052 | 1122
0.28 | 220.5 | 1064 | 1126
0.29 | 207.5 | 1056.5 | 1128.5
0.3 | 208 | 1053.5 | 1128.5
0.31 | 196 | 1039.5 | 1100
0.32 | 176 | 1033.5 | 1100.5
0.33 | 157.5 | 1036 | 1108
0.34 | 153 | 1024 | 1092
0.35 | 152.5 | 1008 | 1084
0.36 | 149 | 1006 | 1076.5
0.37 | 124.5 | 997 | 1069.5
0.38 | 106 | 977.5 | 1056
0.39 | 118 | 966 | 1041
0.4 | 107 | 942.5 | 1026
0.41 | 102 | 933.5 | 1020
0.42 | 91.5 | 928.5 | 1014
0.43 | 78 | 901.5 | 995
0.44 | 92.5 | 882 | 983
0.45 | 89 | 862.5 | 965
0.46 | 70.5 | 840 | 947.5
0.47 | 63.5 | 818.5 | 934
0.48 | 72.5 | 793.5 | 914
0.49 | 70.5 | 774 | 896
0.5 | 64 | 765 | 887