## IDS-VDS Characteristic (mA-mm)
VGS (V) | VDS = 0.100 V | VDS = 0.500 V | VDS = 0.900 V
-0.75 | 0.0007596 | 0.0036479 | 0.013444
-0.74 | 0.0007256 | 0.0035282 | 0.013067
-0.73 | 0.0006866 | 0.0033924 | 0.012549
-0.72 | 0.0006511 | 0.0032372 | 0.012143
-0.71 | 0.0006254 | 0.0031215 | 0.011759
-0.7 | 0.0005936 | 0.0029926 | 0.011347
-0.69 | 0.0005641 | 0.002875 | 0.011011
-0.68 | 0.0005406 | 0.0027617 | 0.010653
-0.67 | 0.000515 | 0.0026501 | 0.010324
-0.66 | 0.00048951 | 0.0025511 | 0.009945
-0.65 | 0.00046658 | 0.0024742 | 0.00971
-0.64 | 0.00044372 | 0.0023686 | 0.009318
-0.63 | 0.00042473 | 0.0022671 | 0.009051
-0.62 | 0.00040205 | 0.0021718 | 0.008751
-0.61 | 0.00038386 | 0.0020884 | 0.008432
-0.6 | 0.00036374 | 0.0020197 | 0.008201
-0.59 | 0.0003466 | 0.0019414 | 0.007892
-0.58 | 0.00032864 | 0.0018607 | 0.007668
-0.57 | 0.00031279 | 0.0017713 | 0.007374
-0.56 | 0.00029828 | 0.0017174 | 0.007123
-0.55 | 0.000285 | 0.0016348 | 0.006854
-0.54 | 0.00026961 | 0.0015748 | 0.006645
-0.53 | 0.00025577 | 0.0015225 | 0.006429
-0.52 | 0.00024197 | 0.001455 | 0.006183
-0.51 | 0.00023033 | 0.0014058 | 0.00601
-0.5 | 0.00022114 | 0.0013499 | 0.005822
-0.49 | 0.00021478 | 0.0012996 | 0.005653
-0.48 | 0.00020438 | 0.0012635 | 0.005481
-0.47 | 0.00019433 | 0.0012218 | 0.005339
-0.46 | 0.00019084 | 0.0011921 | 0.005215
-0.45 | 0.00018695 | 0.0011656 | 0.005108
-0.44 | 0.00018784 | 0.0011567 | 0.005051
-0.43 | 0.0001917 | 0.0011554 | 0.005
-0.42 | 0.000201 | 0.001171 | 0.005079
-0.41 | 0.00021614 | 0.0012071 | 0.005198
-0.4 | 0.00024027 | 0.0012874 | 0.00545
-0.39 | 0.00027971 | 0.0014088 | 0.005895
-0.38 | 0.00033394 | 0.0015851 | 0.00653
-0.37 | 0.00041098 | 0.0018416 | 0.00749
-0.36 | 0.00052474 | 0.0022231 | 0.008878
-0.35 | 0.0007178 | 0.0027519 | 0.010848
-0.34 | 0.000949 | 0.0034973 | 0.013711
-0.33 | 0.0012645 | 0.0045437 | 0.017692
-0.32 | 0.0016987 | 0.006134 | 0.023304
-0.31 | 0.0023046 | 0.008143 | 0.031056
-0.3 | 0.0031523 | 0.010964 | 0.042008
-0.29 | 0.0042879 | 0.014876 | 0.056903
-0.28 | 0.006101 | 0.020205 | 0.07788
-0.27 | 0.008327 | 0.027534 | 0.10646
-0.26 | 0.01137 | 0.037628 | 0.14534
-0.25 | 0.015497 | 0.051396 | 0.19827
-0.24 | 0.021244 | 0.07117 | 0.2696
-0.23 | 0.028956 | 0.09628 | 0.36926
-0.22 | 0.03965 | 0.1313 | 0.50046
-0.21 | 0.053742 | 0.17837 | 0.6758
-0.2 | 0.07493 | 0.24087 | 0.9127
-0.19 | 0.1016 | 0.32576 | 1.2222
-0.18 | 0.13823 | 0.43915 | 1.6359
-0.17 | 0.18587 | 0.593 | 2.1788
-0.16 | 0.25068 | 0.7904 | 2.878
-0.15 | 0.33712 | 1.0507 | 3.7508
-0.14 | 0.45366 | 1.3969 | 4.8997
-0.13 | 0.6063 | 1.8533 | 6.337
-0.12 | 0.8063 | 2.4265 | 8.037
-0.11 | 1.0695 | 3.1656 | 10.096
-0.1 | 1.4112 | 4.1064 | 12.618
-0.09 | 1.8603 | 5.295 | 15.598
-0.08 | 2.4213 | 6.766 | 18.989
-0.07 | 3.1401 | 8.504 | 22.854
-0.06 | 4.0243 | 10.684 | 27.12
-0.05 | 5.1417 | 13.254 | 32.055
-0.04 | 6.445 | 16.208 | 37.439
-0.03 | 8.059 | 19.745 | 43.306
-0.02 | 9.987 | 23.673 | 49.616
-0.01 | 12.211 | 28.158 | 56.329
0 | 14.805 | 33.153 | 63.62
0.01 | 17.692 | 38.622 | 71.31
0.02 | 20.931 | 44.478 | 79.32
0.03 | 24.501 | 50.969 | 87.79
0.04 | 28.354 | 57.73 | 96.53
0.05 | 32.479 | 65.07 | 105.55
0.06 | 36.808 | 72.76 | 114.97
0.07 | 41.413 | 80.75 | 124.66
0.08 | 46.115 | 89.19 | 134.49
0.09 | 50.979 | 97.72 | 144.59
0.1 | 55.842 | 106.73 | 154.94
0.11 | 60.71 | 115.95 | 165.46
0.12 | 65.72 | 125.5 | 176.28
0.13 | 70.51 | 135.24 | 187.13
0.14 | 75.24 | 145.06 | 197.89
0.15 | 79.89 | 155.16 | 209.08
0.16 | 84.56 | 165.48 | 220.48
0.17 | 89.05 | 175.81 | 231.67
0.18 | 93.28 | 186.13 | 243.16
0.19 | 97.27 | 196.81 | 254.44
0.2 | 100.95 | 207.41 | 266.04
0.21 | 104.66 | 218.33 | 277.63
0.22 | 108.23 | 229.21 | 289.24
0.23 | 111.64 | 239.85 | 300.82
0.24 | 114.96 | 250.79 | 312.44
0.25 | 117.7 | 261.82 | 324.07
0.26 | 120.29 | 272.67 | 335.75
0.27 | 122.94 | 283.59 | 347.26
0.28 | 125.47 | 294.43 | 358.67
0.29 | 127.99 | 305.29 | 370.25
0.3 | 130.09 | 316.17 | 381.85
0.31 | 132 | 326.99 | 393.23
0.32 | 133.78 | 337.59 | 404.67
0.33 | 135.65 | 348.23 | 415.85
0.34 | 137.58 | 358.79 | 427.04
0.35 | 139.15 | 369.22 | 438.23
0.36 | 140.44 | 379.63 | 449.15
0.37 | 141.71 | 389.72 | 460.14
0.38 | 143.3 | 399.83 | 470.9
0.39 | 144.67 | 409.79 | 481.6
0.4 | 145.62 | 419.51 | 492.07
0.41 | 146.49 | 429.22 | 502.43
0.42 | 147.49 | 438.59 | 512.69
0.43 | 148.94 | 447.87 | 522.78
0.44 | 149.66 | 457 | 532.78
0.45 | 150.41 | 465.83 | 542.47
0.46 | 151.06 | 474.45 | 552.26
0.47 | 152.04 | 482.78 | 561.46
0.48 | 153.1 | 490.95 | 570.5
0.49 | 153.64 | 498.9 | 579.6
0.5 | 153.96 | 506.52 | 588.3

## Tranconductance (mS-mm)
VGS (V) | VDS = 0.100 V | VDS = 0.500 V | VDS = 0.900 V
-0.75 | -0.0034 | -0.01197 | -0.0377
-0.74 | -0.00365 | -0.012775 | -0.04475
-0.73 | -0.003725 | -0.01455 | -0.0462
-0.72 | -0.00306 | -0.013545 | -0.0395
-0.71 | -0.002875 | -0.01223 | -0.0398
-0.7 | -0.003065 | -0.012325 | -0.0374
-0.69 | -0.00265 | -0.011545 | -0.0347
-0.68 | -0.002455 | -0.011245 | -0.03435
-0.67 | -0.0025545 | -0.01053 | -0.0354
-0.66 | -0.002421 | -0.008795 | -0.0307
-0.65 | -0.0022895 | -0.009125 | -0.03135
-0.64 | -0.0020925 | -0.010355 | -0.03295
-0.63 | -0.0020835 | -0.00984 | -0.02835
-0.62 | -0.0020435 | -0.008935 | -0.03095
-0.61 | -0.0019155 | -0.007605 | -0.0275
-0.6 | -0.001863 | -0.00735 | -0.027
-0.59 | -0.001755 | -0.00795 | -0.02665
-0.58 | -0.0016905 | -0.008505 | -0.0259
-0.57 | -0.001518 | -0.007165 | -0.02725
-0.56 | -0.0013895 | -0.006825 | -0.026
-0.55 | -0.0014335 | -0.00713 | -0.0239
-0.54 | -0.0014615 | -0.005615 | -0.02125
-0.53 | -0.001382 | -0.00599 | -0.0231
-0.52 | -0.001272 | -0.005835 | -0.02095
-0.51 | -0.0010415 | -0.005255 | -0.01805
-0.5 | -0.0007775 | -0.00531 | -0.01785
-0.49 | -0.000838 | -0.00432 | -0.01705
-0.48 | -0.0010225 | -0.00389 | -0.0157
-0.47 | -0.000677 | -0.00357 | -0.0133
-0.46 | -0.000369 | -0.00281 | -0.01155
-0.45 | -0.00015 | -0.00177 | -0.0082
-0.44 | 0.0002375 | -0.00051 | -0.0054
-0.43 | 0.000658 | 0.000715 | 0.0014
-0.42 | 0.001222 | 0.002585 | 0.0099
-0.41 | 0.0019635 | 0.00582 | 0.01855
-0.4 | 0.0031785 | 0.010085 | 0.03485
-0.39 | 0.0046835 | 0.014885 | 0.054
-0.38 | 0.0065635 | 0.02164 | 0.07975
-0.37 | 0.00954 | 0.0319 | 0.1174
-0.36 | 0.015341 | 0.045515 | 0.1679
-0.35 | 0.021213 | 0.06371 | 0.24165
-0.34 | 0.027335 | 0.08959 | 0.3422
-0.33 | 0.037485 | 0.131835 | 0.47965
-0.32 | 0.052005 | 0.179965 | 0.6682
-0.31 | 0.07268 | 0.2415 | 0.9352
-0.3 | 0.099165 | 0.33665 | 1.29235
-0.29 | 0.147435 | 0.46205 | 1.7936
-0.28 | 0.201955 | 0.6329 | 2.47785
-0.27 | 0.26345 | 0.87115 | 3.373
-0.26 | 0.3585 | 1.1931 | 4.5905
-0.25 | 0.4937 | 1.6771 | 6.213
-0.24 | 0.67295 | 2.2442 | 8.5495
-0.23 | 0.9203 | 3.0065 | 11.543
-0.22 | 1.2393 | 4.1045 | 15.327
-0.21 | 1.764 | 5.4785 | 20.612
-0.2 | 2.3929 | 7.3695 | 27.32
-0.19 | 3.165 | 9.914 | 36.16
-0.18 | 4.2135 | 13.362 | 47.83
-0.17 | 5.6225 | 17.5625 | 62.105
-0.16 | 7.5625 | 22.885 | 78.6
-0.15 | 10.149 | 30.325 | 101.085
-0.14 | 13.459 | 40.13 | 129.31
-0.13 | 17.632 | 51.48 | 156.865
-0.12 | 23.16 | 65.615 | 187.95
-0.11 | 30.245 | 83.995 | 229.05
-0.1 | 39.54 | 106.47 | 275.1
-0.09 | 50.505 | 132.98 | 318.55
-0.08 | 63.99 | 160.45 | 362.8
-0.07 | 80.15 | 195.9 | 406.55
-0.06 | 100.08 | 237.5 | 460.05
-0.05 | 121.035 | 276.2 | 515.95
-0.04 | 145.865 | 324.55 | 562.55
-0.03 | 177.1 | 373.25 | 608.85
-0.02 | 207.6 | 420.65 | 651.15
-0.01 | 240.9 | 474 | 700.2
0 | 274.05 | 523.2 | 749.05
0.01 | 306.3 | 566.25 | 785
0.02 | 340.45 | 617.35 | 824
0.03 | 371.15 | 662.6 | 860.5
0.04 | 398.9 | 705.05 | 888
0.05 | 422.7 | 751.5 | 922
0.06 | 446.7 | 784 | 955.5
0.07 | 465.35 | 821.5 | 976
0.08 | 478.3 | 848.5 | 996.5
0.09 | 486.35 | 877 | 1022.5
0.1 | 486.55 | 911.5 | 1043.5
0.11 | 493.9 | 938.5 | 1067
0.12 | 490 | 964.5 | 1083.5
0.13 | 476 | 978 | 1080.5
0.14 | 469 | 996 | 1097.5
0.15 | 466 | 1021 | 1129.5
0.16 | 458 | 1032.5 | 1129.5
0.17 | 436 | 1032.5 | 1134
0.18 | 411 | 1050 | 1138.5
0.19 | 383.5 | 1064 | 1144
0.2 | 369.5 | 1076 | 1159.5
0.21 | 364 | 1090 | 1160
0.22 | 349 | 1076 | 1159.5
0.23 | 336.5 | 1079 | 1160
0.24 | 303 | 1098.5 | 1162.5
0.25 | 266.5 | 1094 | 1165.5
0.26 | 262 | 1088.5 | 1159.5
0.27 | 259 | 1088 | 1146
0.28 | 252.5 | 1085 | 1149.5
0.29 | 231 | 1087 | 1159
0.3 | 200.5 | 1085 | 1149
0.31 | 184.5 | 1071 | 1141
0.32 | 182.5 | 1062 | 1131
0.33 | 190 | 1060 | 1118.5
0.34 | 175 | 1049.5 | 1119
0.35 | 143 | 1042 | 1105.5
0.36 | 128 | 1025 | 1095.5
0.37 | 143 | 1010 | 1087.5
0.38 | 148 | 1003.5 | 1073
0.39 | 116 | 984 | 1058.5
0.4 | 91 | 971.5 | 1041.5
0.41 | 93.5 | 954 | 1031
0.42 | 122.5 | 932.5 | 1017.5
0.43 | 108.5 | 920.5 | 1004.5
0.44 | 73.5 | 898 | 984.5
0.45 | 70 | 872.5 | 974
0.46 | 81.5 | 847.5 | 949.5
0.47 | 102 | 825 | 912
0.48 | 80 | 806 | 907
0.49 | 43 | 778.5 | 890
0.5 | 32 | 762 | 870