## IDS-VDS Characteristic (mA-mm)
VGS (V) | VDS = 0.100 V | VDS = 0.500 V | VDS = 0.900 V
-0.75 | 0.0008391 | 0.0038969 | 0.013738
-0.74 | 0.0007981 | 0.0037495 | 0.013293
-0.73 | 0.0007544 | 0.0036156 | 0.012882
-0.72 | 0.0007232 | 0.0034643 | 0.012532
-0.71 | 0.0006889 | 0.0033306 | 0.012111
-0.7 | 0.0006546 | 0.0032052 | 0.011682
-0.69 | 0.0006284 | 0.0030961 | 0.011273
-0.68 | 0.0005985 | 0.0029788 | 0.010955
-0.67 | 0.0005626 | 0.0028494 | 0.010602
-0.66 | 0.0005385 | 0.0027463 | 0.010273
-0.65 | 0.0005155 | 0.0026468 | 0.009964
-0.64 | 0.00049371 | 0.0025439 | 0.009642
-0.63 | 0.00046911 | 0.0024369 | 0.009288
-0.62 | 0.00044413 | 0.0023531 | 0.009009
-0.61 | 0.00042286 | 0.0022518 | 0.008735
-0.6 | 0.00040006 | 0.0021676 | 0.008443
-0.59 | 0.00038005 | 0.0020768 | 0.008185
-0.58 | 0.00036286 | 0.0019988 | 0.007909
-0.57 | 0.00034373 | 0.0019313 | 0.00763
-0.56 | 0.00032838 | 0.0018454 | 0.007408
-0.55 | 0.0003126 | 0.0017774 | 0.007136
-0.54 | 0.00029896 | 0.0017078 | 0.006895
-0.53 | 0.00028462 | 0.0016393 | 0.006676
-0.52 | 0.00026966 | 0.0015765 | 0.006436
-0.51 | 0.00025705 | 0.0015187 | 0.006222
-0.5 | 0.00024505 | 0.0014695 | 0.00605
-0.49 | 0.00023396 | 0.0014109 | 0.005861
-0.48 | 0.00022388 | 0.0013675 | 0.005708
-0.47 | 0.0002168 | 0.0013245 | 0.005539
-0.46 | 0.00020986 | 0.001288 | 0.005408
-0.45 | 0.00020628 | 0.0012663 | 0.005339
-0.44 | 0.00020632 | 0.0012446 | 0.005275
-0.43 | 0.00021069 | 0.0012472 | 0.005265
-0.42 | 0.00021995 | 0.0012632 | 0.005316
-0.41 | 0.00023479 | 0.001311 | 0.005458
-0.4 | 0.00026102 | 0.0013835 | 0.005715
-0.39 | 0.00029996 | 0.0015064 | 0.00614
-0.38 | 0.00035518 | 0.0016932 | 0.006838
-0.37 | 0.00043604 | 0.0019624 | 0.007801
-0.36 | 0.00055246 | 0.0023367 | 0.009243
-0.35 | 0.0007506 | 0.0028859 | 0.011274
-0.34 | 0.0009876 | 0.0036526 | 0.014211
-0.33 | 0.0013136 | 0.0047223 | 0.018332
-0.32 | 0.001764 | 0.006356 | 0.024029
-0.31 | 0.0023814 | 0.008429 | 0.032096
-0.3 | 0.0032499 | 0.011359 | 0.043336
-0.29 | 0.0044382 | 0.015295 | 0.05882
-0.28 | 0.006323 | 0.020875 | 0.08054
-0.27 | 0.008609 | 0.028392 | 0.1102
-0.26 | 0.011736 | 0.038847 | 0.15005
-0.25 | 0.016005 | 0.052754 | 0.20422
-0.24 | 0.021852 | 0.07298 | 0.27825
-0.23 | 0.02988 | 0.09923 | 0.37983
-0.22 | 0.040716 | 0.13488 | 0.51325
-0.21 | 0.055332 | 0.18218 | 0.6987
-0.2 | 0.07709 | 0.24788 | 0.9375
-0.19 | 0.10446 | 0.33376 | 1.2601
-0.18 | 0.14149 | 0.45168 | 1.6849
-0.17 | 0.19066 | 0.6077 | 2.2356
-0.16 | 0.25667 | 0.8139 | 2.9472
-0.15 | 0.34495 | 1.0773 | 3.8625
-0.14 | 0.46413 | 1.4344 | 5.012
-0.13 | 0.6203 | 1.8922 | 6.463
-0.12 | 0.8266 | 2.4744 | 8.164
-0.11 | 1.0953 | 3.2433 | 10.308
-0.1 | 1.4486 | 4.188 | 12.827
-0.09 | 1.8991 | 5.3908 | 15.776
-0.08 | 2.4756 | 6.86 | 19.209
-0.07 | 3.1992 | 8.674 | 22.963
-0.06 | 4.1071 | 10.832 | 27.38
-0.05 | 5.238 | 13.398 | 32.205
-0.04 | 6.551 | 16.374 | 37.525
-0.03 | 8.185 | 19.895 | 43.313
-0.02 | 10.107 | 23.832 | 49.509
-0.01 | 12.346 | 28.2 | 56.164
0 | 14.915 | 33.267 | 63.47
0.01 | 17.837 | 38.641 | 70.95
0.02 | 21.011 | 44.479 | 78.8
0.03 | 24.594 | 50.876 | 87.15
0.04 | 28.384 | 57.6 | 95.65
0.05 | 32.487 | 64.68 | 104.59
0.06 | 36.758 | 72.27 | 113.73
0.07 | 41.288 | 80.27 | 123.27
0.08 | 45.891 | 88.41 | 132.8
0.09 | 50.626 | 96.86 | 142.79
0.1 | 55.451 | 105.63 | 152.88
0.11 | 60.14 | 114.72 | 163.17
0.12 | 64.98 | 124.08 | 173.79
0.13 | 69.75 | 133.6 | 184.21
0.14 | 74.37 | 143.06 | 194.98
0.15 | 78.89 | 152.98 | 205.86
0.16 | 83.39 | 163.05 | 216.91
0.17 | 87.65 | 173.17 | 227.93
0.18 | 91.76 | 183.47 | 238.99
0.19 | 95.71 | 193.65 | 250.23
0.2 | 99.39 | 204.22 | 261.45
0.21 | 103.02 | 214.8 | 272.83
0.22 | 106.33 | 225.3 | 284.02
0.23 | 109.54 | 235.87 | 295.45
0.24 | 112.62 | 246.47 | 306.81
0.25 | 115.49 | 257.22 | 318.29
0.26 | 118.14 | 267.9 | 329.64
0.27 | 120.62 | 278.52 | 340.76
0.28 | 122.96 | 289.02 | 352.14
0.29 | 125.15 | 299.7 | 363.52
0.3 | 127.44 | 310.38 | 374.77
0.31 | 129.33 | 320.95 | 386.01
0.32 | 131.06 | 331.48 | 397.05
0.33 | 132.76 | 341.69 | 408.22
0.34 | 134.28 | 352.07 | 419.17
0.35 | 136.09 | 362.34 | 430.19
0.36 | 137.33 | 372.4 | 440.81
0.37 | 138.59 | 382.56 | 451.78
0.38 | 139.84 | 392.3 | 462.33
0.39 | 141.12 | 402.13 | 472.86
0.4 | 142.28 | 411.74 | 483.31
0.41 | 143.28 | 421.19 | 493.39
0.42 | 144.14 | 430.5 | 503.75
0.43 | 145.11 | 439.64 | 513.74
0.44 | 146.21 | 448.52 | 523.57
0.45 | 146.94 | 457.25 | 533.29
0.46 | 147.71 | 465.83 | 542.81
0.47 | 148.37 | 474.01 | 552.24
0.48 | 148.98 | 482.15 | 561.36
0.49 | 150 | 489.9 | 570.3
0.5 | 150.35 | 497.56 | 579

## Tranconductance (mS-mm)
VGS (V) | VDS = 0.100 V | VDS = 0.500 V | VDS = 0.900 V
-0.75 | -0.0041 | -0.01474 | -0.0445
-0.74 | -0.004235 | -0.014065 | -0.0428
-0.73 | -0.003745 | -0.01426 | -0.03805
-0.72 | -0.003275 | -0.01425 | -0.03855
-0.71 | -0.00343 | -0.012955 | -0.0425
-0.7 | -0.003025 | -0.011725 | -0.0419
-0.69 | -0.002805 | -0.01132 | -0.03635
-0.68 | -0.00329 | -0.012335 | -0.03355
-0.67 | -0.003 | -0.011625 | -0.0341
-0.66 | -0.002355 | -0.01013 | -0.0319
-0.65 | -0.0022395 | -0.01012 | -0.03155
-0.64 | -0.0023195 | -0.010495 | -0.0338
-0.63 | -0.002479 | -0.00954 | -0.03165
-0.62 | -0.0023125 | -0.009255 | -0.02765
-0.61 | -0.0022035 | -0.009275 | -0.0283
-0.6 | -0.0021405 | -0.00875 | -0.0275
-0.59 | -0.00186 | -0.00844 | -0.0267
-0.58 | -0.001816 | -0.007275 | -0.02775
-0.57 | -0.001724 | -0.00767 | -0.02505
-0.56 | -0.0015565 | -0.007695 | -0.0247
-0.55 | -0.001471 | -0.00688 | -0.02565
-0.54 | -0.001399 | -0.006905 | -0.023
-0.53 | -0.001465 | -0.006565 | -0.02295
-0.52 | -0.0013785 | -0.00603 | -0.0227
-0.51 | -0.0012305 | -0.00535 | -0.0193
-0.5 | -0.0011545 | -0.00539 | -0.01805
-0.49 | -0.0010585 | -0.0051 | -0.0171
-0.48 | -0.000858 | -0.00432 | -0.0161
-0.47 | -0.000701 | -0.003975 | -0.015
-0.46 | -0.000526 | -0.00291 | -0.01
-0.45 | -0.000177 | -0.00217 | -0.00665
-0.44 | 0.0002205 | -0.000955 | -0.0037
-0.43 | 0.0006815 | 0.00093 | 0.00205
-0.42 | 0.001205 | 0.00319 | 0.00965
-0.41 | 0.0020535 | 0.006015 | 0.01995
-0.4 | 0.0032585 | 0.00977 | 0.0341
-0.39 | 0.004708 | 0.015485 | 0.05615
-0.38 | 0.006804 | 0.0228 | 0.08305
-0.37 | 0.009864 | 0.032175 | 0.12025
-0.36 | 0.015728 | 0.046175 | 0.17365
-0.35 | 0.021757 | 0.065795 | 0.2484
-0.34 | 0.02815 | 0.09182 | 0.3529
-0.33 | 0.03882 | 0.13517 | 0.4909
-0.32 | 0.05339 | 0.185335 | 0.6882
-0.31 | 0.074295 | 0.25015 | 0.96535
-0.3 | 0.10284 | 0.3433 | 1.3362
-0.29 | 0.153655 | 0.4758 | 1.8602
-0.28 | 0.20854 | 0.65485 | 2.569
-0.27 | 0.27065 | 0.8986 | 3.4755
-0.26 | 0.3698 | 1.2181 | 4.701
-0.25 | 0.5058 | 1.70665 | 6.41
-0.24 | 0.69375 | 2.3238 | 8.7805
-0.23 | 0.9432 | 3.095 | 11.75
-0.22 | 1.2726 | 4.1475 | 15.9435
-0.21 | 1.8187 | 5.65 | 21.2125
-0.2 | 2.4564 | 7.579 | 28.07
-0.19 | 3.22 | 10.19 | 37.37
-0.18 | 4.31 | 13.697 | 48.775
-0.17 | 5.759 | 18.111 | 63.115
-0.16 | 7.7145 | 23.48 | 81.345
-0.15 | 10.373 | 31.025 | 103.24
-0.14 | 13.7675 | 40.745 | 130.025
-0.13 | 18.1235 | 52 | 157.6
-0.12 | 23.75 | 67.555 | 192.25
-0.11 | 31.1 | 85.68 | 233.15
-0.1 | 40.19 | 107.375 | 273.4
-0.09 | 51.35 | 133.6 | 319.1
-0.08 | 65.005 | 164.16 | 359.35
-0.07 | 81.575 | 198.6 | 408.55
-0.06 | 101.94 | 236.2 | 462.1
-0.05 | 122.195 | 277.1 | 507.25
-0.04 | 147.35 | 324.85 | 555.4
-0.03 | 177.8 | 372.9 | 599.2
-0.02 | 208.05 | 415.25 | 642.55
-0.01 | 240.4 | 471.75 | 698.05
0 | 274.55 | 522.05 | 739.3
0.01 | 304.8 | 560.6 | 766.5
0.02 | 337.85 | 611.75 | 810
0.03 | 368.65 | 656.05 | 842.5
0.04 | 394.65 | 690.2 | 872
0.05 | 418.7 | 733.5 | 904
0.06 | 440.05 | 779.5 | 934
0.07 | 456.65 | 807 | 953.5
0.08 | 466.9 | 829.5 | 976
0.09 | 478 | 861 | 1004
0.1 | 475.7 | 893 | 1019
0.11 | 476.45 | 922.5 | 1045.5
0.12 | 480.5 | 944 | 1052
0.13 | 469.5 | 949 | 1059.5
0.14 | 457 | 969 | 1082.5
0.15 | 451 | 999.5 | 1096.5
0.16 | 438 | 1009.5 | 1103.5
0.17 | 418.5 | 1021 | 1104
0.18 | 403 | 1024 | 1115
0.19 | 381.5 | 1037.5 | 1123
0.2 | 365.5 | 1057.5 | 1130
0.21 | 347 | 1054 | 1128.5
0.22 | 326 | 1053.5 | 1131
0.23 | 314.5 | 1058.5 | 1139.5
0.24 | 297.5 | 1067.5 | 1142
0.25 | 276 | 1071.5 | 1141.5
0.26 | 256.5 | 1065 | 1123.5
0.27 | 241 | 1056 | 1125
0.28 | 226.5 | 1059 | 1138
0.29 | 224 | 1068 | 1131.5
0.3 | 209 | 1062.5 | 1124.5
0.31 | 181 | 1055 | 1114
0.32 | 171.5 | 1037 | 1110.5
0.33 | 161 | 1029.5 | 1106
0.34 | 166.5 | 1032.5 | 1098.5
0.35 | 152.5 | 1016.5 | 1082
0.36 | 125 | 1011 | 1079.5
0.37 | 125.5 | 995 | 1076
0.38 | 126.5 | 978.5 | 1054
0.39 | 122 | 972 | 1049
0.4 | 108 | 953 | 1026.5
0.41 | 93 | 938 | 1022
0.42 | 91.5 | 922.5 | 1017.5
0.43 | 103.5 | 901 | 991
0.44 | 91.5 | 880.5 | 977.5
0.45 | 75 | 865.5 | 962
0.46 | 71.5 | 838 | 947.5
0.47 | 63.5 | 816 | 927.5
0.48 | 81.5 | 794.5 | 903
0.49 | 68.5 | 770.5 | 882
0.5 | 35 | 766 | 870