## IDS-VDS Characteristic (mA-mm)
VGS (V) | VDS = 0.100 V | VDS = 0.500 V | VDS = 0.900 V
-0.75 | 0.0008109 | 0.0038079 | 0.013338
-0.74 | 0.0007727 | 0.0036386 | 0.012915
-0.73 | 0.0007349 | 0.0035067 | 0.012505
-0.72 | 0.0007082 | 0.0033738 | 0.012115
-0.71 | 0.000674 | 0.0032507 | 0.011729
-0.7 | 0.0006427 | 0.003139 | 0.01133
-0.69 | 0.0006122 | 0.0030222 | 0.011036
-0.68 | 0.0005851 | 0.0029002 | 0.010643
-0.67 | 0.0005596 | 0.0027881 | 0.01029
-0.66 | 0.0005316 | 0.0026876 | 0.009982
-0.65 | 0.0005077 | 0.0025854 | 0.00963
-0.64 | 0.00048526 | 0.0025016 | 0.009342
-0.63 | 0.0004568 | 0.002384 | 0.009052
-0.62 | 0.00043497 | 0.0023109 | 0.008735
-0.61 | 0.00041589 | 0.0022007 | 0.00846
-0.6 | 0.00039395 | 0.0021248 | 0.008167
-0.59 | 0.00037824 | 0.0020481 | 0.007934
-0.58 | 0.00035553 | 0.0019608 | 0.007686
-0.57 | 0.00034213 | 0.0018822 | 0.007404
-0.56 | 0.00032277 | 0.0018013 | 0.007134
-0.55 | 0.00030571 | 0.0017357 | 0.006907
-0.54 | 0.00029251 | 0.0016703 | 0.006661
-0.53 | 0.00027667 | 0.0016033 | 0.006488
-0.52 | 0.00026306 | 0.0015383 | 0.006283
-0.51 | 0.00025071 | 0.0014793 | 0.006111
-0.5 | 0.00024094 | 0.0014285 | 0.005879
-0.49 | 0.00023015 | 0.0013669 | 0.005674
-0.48 | 0.00022205 | 0.0013258 | 0.005525
-0.47 | 0.00021213 | 0.0012911 | 0.005395
-0.46 | 0.00020776 | 0.001257 | 0.00527
-0.45 | 0.00020455 | 0.0012242 | 0.005213
-0.44 | 0.00020398 | 0.0012178 | 0.005146
-0.43 | 0.00020988 | 0.001227 | 0.005164
-0.42 | 0.00021917 | 0.0012421 | 0.005248
-0.41 | 0.00023617 | 0.0012889 | 0.005409
-0.4 | 0.00026426 | 0.0013671 | 0.005697
-0.39 | 0.00030442 | 0.0015094 | 0.006185
-0.38 | 0.00036512 | 0.0017091 | 0.006888
-0.37 | 0.00045047 | 0.0020003 | 0.008023
-0.36 | 0.0005798 | 0.0024083 | 0.009543
-0.35 | 0.0007504 | 0.0029935 | 0.011741
-0.34 | 0.0009944 | 0.0038187 | 0.014879
-0.33 | 0.001324 | 0.0049799 | 0.019282
-0.32 | 0.0017871 | 0.00667 | 0.025467
-0.31 | 0.0024251 | 0.008877 | 0.033989
-0.3 | 0.0033099 | 0.01195 | 0.045915
-0.29 | 0.004531 | 0.016193 | 0.06295
-0.28 | 0.006538 | 0.022021 | 0.08554
-0.27 | 0.008945 | 0.029998 | 0.11648
-0.26 | 0.012146 | 0.041079 | 0.15985
-0.25 | 0.016605 | 0.055717 | 0.21772
-0.24 | 0.022639 | 0.07722 | 0.29641
-0.23 | 0.031007 | 0.10514 | 0.40212
-0.22 | 0.042154 | 0.14207 | 0.54577
-0.21 | 0.05776 | 0.19204 | 0.7377
-0.2 | 0.07811 | 0.2604 | 0.9936
-0.19 | 0.10614 | 0.3511 | 1.3284
-0.18 | 0.14392 | 0.47321 | 1.7776
-0.17 | 0.19424 | 0.6351 | 2.3612
-0.16 | 0.26235 | 0.8486 | 3.0879
-0.15 | 0.3511 | 1.126 | 4.0383
-0.14 | 0.47245 | 1.4919 | 5.2274
-0.13 | 0.6339 | 1.9711 | 6.726
-0.12 | 0.8462 | 2.5804 | 8.536
-0.11 | 1.1196 | 3.3601 | 10.746
-0.1 | 1.4755 | 4.3397 | 13.265
-0.09 | 1.9426 | 5.5734 | 16.375
-0.08 | 2.5251 | 7.095 | 19.751
-0.07 | 3.2628 | 8.925 | 23.772
-0.06 | 4.1813 | 11.155 | 28.164
-0.05 | 5.3283 | 13.797 | 33.021
-0.04 | 6.663 | 16.821 | 38.521
-0.03 | 8.322 | 20.39 | 44.275
-0.02 | 10.263 | 24.359 | 50.611
-0.01 | 12.51 | 28.848 | 57.37
0 | 15.118 | 33.828 | 64.55
0.01 | 18.051 | 39.313 | 72.13
0.02 | 21.23 | 45.222 | 79.97
0.03 | 24.805 | 51.651 | 88.45
0.04 | 28.621 | 58.37 | 96.8
0.05 | 32.68 | 65.56 | 105.82
0.06 | 37.013 | 73.13 | 115.02
0.07 | 41.544 | 80.95 | 124.58
0.08 | 46.148 | 89.26 | 134.24
0.09 | 50.899 | 97.78 | 144.1
0.1 | 55.642 | 106.52 | 154.21
0.11 | 60.43 | 115.61 | 164.51
0.12 | 65.24 | 124.78 | 175.07
0.13 | 69.96 | 134.36 | 185.57
0.14 | 74.61 | 144 | 196.27
0.15 | 79.14 | 153.85 | 207.09
0.16 | 83.62 | 163.85 | 218.15
0.17 | 87.84 | 173.94 | 229.21
0.18 | 91.86 | 184.08 | 240.13
0.19 | 95.69 | 194.46 | 251.42
0.2 | 99.44 | 204.9 | 262.62
0.21 | 103.1 | 215.33 | 273.99
0.22 | 106.47 | 225.94 | 285.4
0.23 | 109.63 | 236.46 | 296.58
0.24 | 112.52 | 247.06 | 307.94
0.25 | 115.28 | 257.88 | 319.4
0.26 | 118.09 | 268.37 | 330.76
0.27 | 120.54 | 279.03 | 341.93
0.28 | 122.96 | 289.6 | 353.28
0.29 | 125.15 | 300.18 | 364.52
0.3 | 127.04 | 310.76 | 375.81
0.31 | 129.03 | 321.28 | 386.93
0.32 | 130.72 | 331.71 | 397.9
0.33 | 132.57 | 342.15 | 409.1
0.34 | 134.2 | 352.46 | 420.13
0.35 | 135.66 | 362.51 | 430.98
0.36 | 137.05 | 372.64 | 441.84
0.37 | 138.4 | 382.74 | 452.45
0.38 | 139.72 | 392.64 | 463.11
0.39 | 140.82 | 402.43 | 473.68
0.4 | 141.98 | 411.82 | 484.07
0.41 | 142.96 | 421.27 | 494.22
0.42 | 143.92 | 430.62 | 504.45
0.43 | 144.94 | 439.71 | 514.47
0.44 | 145.51 | 448.61 | 524.34
0.45 | 146.53 | 457.28 | 534.01
0.46 | 147.27 | 465.81 | 543.46
0.47 | 148.09 | 474.15 | 552.93
0.48 | 148.67 | 482.13 | 562.11
0.49 | 149.31 | 489.89 | 570.9
0.5 | 150.06 | 497.44 | 579.8

## Tranconductance (mS-mm)
VGS (V) | VDS = 0.100 V | VDS = 0.500 V | VDS = 0.900 V
-0.75 | -0.00382 | -0.01693 | -0.0423
-0.74 | -0.0038 | -0.01506 | -0.04165
-0.73 | -0.003225 | -0.01324 | -0.04
-0.72 | -0.003045 | -0.0128 | -0.0388
-0.71 | -0.003275 | -0.01174 | -0.03925
-0.7 | -0.00309 | -0.011425 | -0.03465
-0.69 | -0.00288 | -0.01194 | -0.03435
-0.68 | -0.00263 | -0.011705 | -0.0373
-0.67 | -0.002675 | -0.01063 | -0.03305
-0.66 | -0.002595 | -0.010135 | -0.033
-0.65 | -0.002317 | -0.0093 | -0.032
-0.64 | -0.002545 | -0.01007 | -0.0289
-0.63 | -0.0025145 | -0.009535 | -0.03035
-0.62 | -0.0020455 | -0.009165 | -0.0296
-0.61 | -0.002051 | -0.009305 | -0.0284
-0.6 | -0.0018825 | -0.00763 | -0.0263
-0.59 | -0.001921 | -0.0082 | -0.02405
-0.58 | -0.0018055 | -0.008295 | -0.0265
-0.57 | -0.001638 | -0.007975 | -0.0276
-0.56 | -0.001821 | -0.007325 | -0.02485
-0.55 | -0.001513 | -0.00655 | -0.02365
-0.54 | -0.001452 | -0.00662 | -0.02095
-0.53 | -0.0014725 | -0.0066 | -0.0189
-0.52 | -0.001298 | -0.0062 | -0.01885
-0.51 | -0.001106 | -0.00549 | -0.0202
-0.5 | -0.001028 | -0.00562 | -0.02185
-0.49 | -0.0009445 | -0.005135 | -0.0177
-0.48 | -0.000901 | -0.00379 | -0.01395
-0.47 | -0.0007145 | -0.00344 | -0.01275
-0.46 | -0.000379 | -0.003345 | -0.0091
-0.45 | -0.000189 | -0.00196 | -0.0062
-0.44 | 0.0002665 | 0.00014 | -0.00245
-0.43 | 0.0007595 | 0.001215 | 0.0051
-0.42 | 0.0013145 | 0.003095 | 0.01225
-0.41 | 0.0022545 | 0.00625 | 0.02245
-0.4 | 0.0034125 | 0.011025 | 0.0388
-0.39 | 0.005043 | 0.0171 | 0.05955
-0.38 | 0.0073025 | 0.024545 | 0.0919
-0.37 | 0.010734 | 0.03496 | 0.13275
-0.36 | 0.0149965 | 0.04966 | 0.1859
-0.35 | 0.02073 | 0.07052 | 0.2668
-0.34 | 0.02868 | 0.09932 | 0.37705
-0.33 | 0.039635 | 0.142565 | 0.5294
-0.32 | 0.055055 | 0.194855 | 0.73535
-0.31 | 0.07614 | 0.264 | 1.0224
-0.3 | 0.105295 | 0.3658 | 1.44805
-0.29 | 0.161405 | 0.50355 | 1.98125
-0.28 | 0.2207 | 0.69025 | 2.6765
-0.27 | 0.2804 | 0.9529 | 3.7155
-0.26 | 0.383 | 1.28595 | 5.062
-0.25 | 0.52465 | 1.80705 | 6.828
-0.24 | 0.7201 | 2.47115 | 9.22
-0.23 | 0.97575 | 3.2425 | 12.468
-0.22 | 1.33765 | 4.345 | 16.779
-0.21 | 1.7978 | 5.9165 | 22.3915
-0.2 | 2.419 | 7.953 | 29.535
-0.19 | 3.2905 | 10.6405 | 39.2
-0.18 | 4.405 | 14.2 | 51.64
-0.17 | 5.9215 | 18.7695 | 65.515
-0.16 | 7.843 | 24.545 | 83.855
-0.15 | 10.505 | 32.165 | 106.975
-0.14 | 14.14 | 42.255 | 134.385
-0.13 | 18.6875 | 54.425 | 165.43
-0.12 | 24.285 | 69.45 | 201
-0.11 | 31.465 | 87.965 | 236.45
-0.1 | 41.15 | 110.665 | 281.45
-0.09 | 52.48 | 137.765 | 324.3
-0.08 | 66.01 | 167.58 | 369.85
-0.07 | 82.81 | 203 | 420.65
-0.06 | 103.275 | 243.6 | 462.45
-0.05 | 124.085 | 283.3 | 517.85
-0.04 | 149.685 | 329.65 | 562.7
-0.03 | 180 | 376.9 | 604.5
-0.02 | 209.4 | 422.9 | 654.75
-0.01 | 242.75 | 473.45 | 696.95
0 | 277.05 | 523.25 | 738
0.01 | 305.6 | 569.7 | 771
0.02 | 337.7 | 616.9 | 816
0.03 | 369.55 | 657.4 | 841.5
0.04 | 393.75 | 695.45 | 868.5
0.05 | 419.6 | 738 | 911
0.06 | 443.2 | 769.5 | 938
0.07 | 456.75 | 806.5 | 961
0.08 | 467.75 | 841.5 | 976
0.09 | 474.7 | 863 | 998.5
0.1 | 476.55 | 891.5 | 1020.5
0.11 | 479.9 | 913 | 1043
0.12 | 476.5 | 937.5 | 1053
0.13 | 468.5 | 961 | 1060
0.14 | 459 | 974.5 | 1076
0.15 | 450.5 | 992.5 | 1094
0.16 | 435 | 1004.5 | 1106
0.17 | 412 | 1011.5 | 1099
0.18 | 392.5 | 1026 | 1110.5
0.19 | 379 | 1041 | 1124.5
0.2 | 370.5 | 1043.5 | 1128.5
0.21 | 351.5 | 1052 | 1139
0.22 | 326.5 | 1056.5 | 1129.5
0.23 | 302.5 | 1056 | 1127
0.24 | 282.5 | 1071 | 1141
0.25 | 278.5 | 1065.5 | 1141
0.26 | 263 | 1057.5 | 1126.5
0.27 | 243.5 | 1061.5 | 1126
0.28 | 230.5 | 1057.5 | 1129.5
0.29 | 204 | 1058 | 1126.5
0.3 | 194 | 1055 | 1120.5
0.31 | 184 | 1047.5 | 1104.5
0.32 | 177 | 1043.5 | 1108.5
0.33 | 174 | 1037.5 | 1111.5
0.34 | 154.5 | 1018 | 1094
0.35 | 142.5 | 1009 | 1085.5
0.36 | 137 | 1011.5 | 1073.5
0.37 | 133.5 | 1000 | 1063.5
0.38 | 121 | 984.5 | 1061.5
0.39 | 113 | 959 | 1048
0.4 | 107 | 942 | 1027
0.41 | 97 | 940 | 1019
0.42 | 99 | 922 | 1012.5
0.43 | 79.5 | 899.5 | 994.5
0.44 | 79.5 | 878.5 | 977
0.45 | 88 | 860 | 956
0.46 | 78 | 843.5 | 946
0.47 | 70 | 816 | 932.5
0.48 | 61 | 787 | 898.5
0.49 | 69.5 | 765.5 | 884.5
0.5 | 75 | 755 | 890