## IDS-VDS Characteristic (mA-mm)
VGS (V) | VDS = 0.100 V | VDS = 0.500 V | VDS = 0.900 V
-0.75 | 0.0008549 | 0.0043619 | 0.016381
-0.74 | 0.0008142 | 0.0041949 | 0.015808
-0.73 | 0.0007742 | 0.0040325 | 0.015345
-0.72 | 0.0007286 | 0.0038641 | 0.014885
-0.71 | 0.0006938 | 0.003676 | 0.014351
-0.7 | 0.0006625 | 0.0035507 | 0.013907
-0.69 | 0.0006286 | 0.0034025 | 0.013448
-0.68 | 0.0005948 | 0.0032707 | 0.012956
-0.67 | 0.0005683 | 0.0031473 | 0.012499
-0.66 | 0.0005426 | 0.002997 | 0.012069
-0.65 | 0.0005155 | 0.0028857 | 0.011667
-0.64 | 0.0004911 | 0.0027734 | 0.01129
-0.63 | 0.00046346 | 0.0026386 | 0.010914
-0.62 | 0.0004385 | 0.0025433 | 0.010567
-0.61 | 0.00041668 | 0.0024372 | 0.01021
-0.6 | 0.00039607 | 0.0023449 | 0.009834
-0.59 | 0.00037306 | 0.0022683 | 0.009458
-0.58 | 0.00035628 | 0.0021612 | 0.009196
-0.57 | 0.00033776 | 0.0020695 | 0.008868
-0.56 | 0.00032166 | 0.0019868 | 0.008558
-0.55 | 0.00030459 | 0.0019022 | 0.008274
-0.54 | 0.00029007 | 0.0018256 | 0.007997
-0.53 | 0.00027456 | 0.0017499 | 0.007741
-0.52 | 0.00026215 | 0.0016722 | 0.007437
-0.51 | 0.00024924 | 0.0016025 | 0.007213
-0.5 | 0.0002382 | 0.0015469 | 0.006937
-0.49 | 0.00022796 | 0.0014863 | 0.006717
-0.48 | 0.00021905 | 0.0014329 | 0.006495
-0.47 | 0.00020917 | 0.0013838 | 0.006324
-0.46 | 0.00020267 | 0.0013478 | 0.006147
-0.45 | 0.00019989 | 0.001311 | 0.006004
-0.44 | 0.00019875 | 0.0012836 | 0.005902
-0.43 | 0.00020212 | 0.001276 | 0.005844
-0.42 | 0.00021073 | 0.0012883 | 0.005865
-0.41 | 0.00022679 | 0.0013239 | 0.005984
-0.4 | 0.00025087 | 0.0013916 | 0.006176
-0.39 | 0.00028899 | 0.0015024 | 0.006588
-0.38 | 0.00034415 | 0.0016755 | 0.007187
-0.37 | 0.00042525 | 0.0019308 | 0.008123
-0.36 | 0.0005388 | 0.0023124 | 0.009449
-0.35 | 0.0007339 | 0.0028328 | 0.01139
-0.34 | 0.00097 | 0.0035883 | 0.014213
-0.33 | 0.0012903 | 0.0046225 | 0.018236
-0.32 | 0.0017375 | 0.00621 | 0.023804
-0.31 | 0.0023529 | 0.008229 | 0.031642
-0.3 | 0.0032021 | 0.011082 | 0.042421
-0.29 | 0.0043958 | 0.014992 | 0.05808
-0.28 | 0.00626 | 0.020332 | 0.07877
-0.27 | 0.008554 | 0.027834 | 0.10781
-0.26 | 0.011649 | 0.037955 | 0.1474
-0.25 | 0.015934 | 0.051948 | 0.2007
-0.24 | 0.021766 | 0.07191 | 0.27311
-0.23 | 0.029881 | 0.09773 | 0.37485
-0.22 | 0.040586 | 0.13305 | 0.50866
-0.21 | 0.055492 | 0.18067 | 0.6894
-0.2 | 0.07722 | 0.24359 | 0.9346
-0.19 | 0.10454 | 0.32971 | 1.2475
-0.18 | 0.14171 | 0.44559 | 1.6757
-0.17 | 0.1915 | 0.6015 | 2.2262
-0.16 | 0.25797 | 0.8059 | 2.9399
-0.15 | 0.34708 | 1.0731 | 3.8554
-0.14 | 0.46516 | 1.4242 | 4.9898
-0.13 | 0.6239 | 1.879 | 6.463
-0.12 | 0.8298 | 2.4746 | 8.194
-0.11 | 1.1041 | 3.2314 | 10.282
-0.1 | 1.4605 | 4.1862 | 12.843
-0.09 | 1.9188 | 5.3892 | 15.824
-0.08 | 2.5053 | 6.866 | 19.209
-0.07 | 3.2303 | 8.67 | 23.139
-0.06 | 4.1555 | 10.83 | 27.408
-0.05 | 5.3028 | 13.488 | 32.322
-0.04 | 6.641 | 16.459 | 37.683
-0.03 | 8.297 | 19.961 | 43.486
-0.02 | 10.243 | 23.952 | 49.617
-0.01 | 12.506 | 28.408 | 56.286
0 | 15.106 | 33.368 | 63.48
0.01 | 18.043 | 38.827 | 71.09
0.02 | 21.224 | 44.687 | 78.93
0.03 | 24.856 | 51.088 | 87.28
0.04 | 28.685 | 57.8 | 95.75
0.05 | 32.76 | 64.98 | 104.59
0.06 | 37.092 | 72.49 | 113.83
0.07 | 41.607 | 80.31 | 123.26
0.08 | 46.234 | 88.68 | 132.99
0.09 | 50.942 | 97.15 | 142.78
0.1 | 55.728 | 105.89 | 152.92
0.11 | 60.45 | 115.01 | 163.15
0.12 | 65.3 | 124.22 | 173.63
0.13 | 70.07 | 133.69 | 184.41
0.14 | 74.69 | 143.41 | 194.88
0.15 | 79.13 | 153.2 | 205.79
0.16 | 83.47 | 163.26 | 216.81
0.17 | 87.75 | 173.24 | 227.79
0.18 | 91.91 | 183.54 | 238.94
0.19 | 95.83 | 193.85 | 249.99
0.2 | 99.43 | 204.21 | 261.31
0.21 | 102.94 | 214.65 | 272.65
0.22 | 106.12 | 225.27 | 283.99
0.23 | 109.34 | 235.88 | 295.15
0.24 | 112.38 | 246.4 | 306.53
0.25 | 115.3 | 257.28 | 317.96
0.26 | 117.92 | 267.7 | 329.34
0.27 | 120.36 | 278.38 | 340.77
0.28 | 122.57 | 289 | 351.78
0.29 | 124.74 | 299.6 | 363.14
0.3 | 126.85 | 310.23 | 374.5
0.31 | 128.97 | 320.7 | 385.62
0.32 | 130.88 | 331.12 | 396.85
0.33 | 132.28 | 341.52 | 407.81
0.34 | 133.8 | 351.85 | 418.84
0.35 | 135.44 | 361.94 | 429.8
0.36 | 136.86 | 372.14 | 440.6
0.37 | 138.19 | 382.2 | 451.32
0.38 | 139.23 | 392.01 | 462
0.39 | 140.49 | 401.85 | 472.47
0.4 | 141.78 | 411.25 | 482.86
0.41 | 142.79 | 420.73 | 493.19
0.42 | 143.55 | 430.14 | 503.29
0.43 | 144.46 | 439.19 | 513.37
0.44 | 145.53 | 448.12 | 523.17
0.45 | 146.36 | 456.77 | 532.89
0.46 | 147.18 | 465.37 | 542.58
0.47 | 147.71 | 473.66 | 551.9
0.48 | 148.47 | 481.69 | 561.11
0.49 | 149.35 | 489.5 | 570
0.5 | 149.55 | 497.07 | 578.7

## Tranconductance (mS-mm)
VGS (V) | VDS = 0.100 V | VDS = 0.500 V | VDS = 0.900 V
-0.75 | -0.00407 | -0.0167 | -0.0573
-0.74 | -0.004035 | -0.01647 | -0.0518
-0.73 | -0.00428 | -0.01654 | -0.04615
-0.72 | -0.00402 | -0.017825 | -0.0497
-0.71 | -0.003305 | -0.01567 | -0.0489
-0.7 | -0.00326 | -0.013675 | -0.04515
-0.69 | -0.003385 | -0.014 | -0.04755
-0.68 | -0.003015 | -0.01276 | -0.04745
-0.67 | -0.00261 | -0.013685 | -0.04435
-0.66 | -0.00264 | -0.01308 | -0.0416
-0.65 | -0.002575 | -0.01118 | -0.03895
-0.64 | -0.002602 | -0.012355 | -0.03765
-0.63 | -0.00263 | -0.011505 | -0.03615
-0.62 | -0.002339 | -0.01007 | -0.0352
-0.61 | -0.0021215 | -0.00992 | -0.03665
-0.6 | -0.002181 | -0.008445 | -0.0376
-0.59 | -0.0019895 | -0.009185 | -0.0319
-0.58 | -0.001765 | -0.00994 | -0.0295
-0.57 | -0.001731 | -0.00872 | -0.0319
-0.56 | -0.0016585 | -0.008365 | -0.0297
-0.55 | -0.0015795 | -0.00806 | -0.02805
-0.54 | -0.0015015 | -0.007615 | -0.02665
-0.53 | -0.001396 | -0.00767 | -0.028
-0.52 | -0.001266 | -0.00737 | -0.0264
-0.51 | -0.0011975 | -0.006265 | -0.025
-0.5 | -0.001064 | -0.00581 | -0.0248
-0.49 | -0.0009575 | -0.0057 | -0.0221
-0.48 | -0.0009395 | -0.005125 | -0.01965
-0.47 | -0.000819 | -0.004255 | -0.0174
-0.46 | -0.000464 | -0.00364 | -0.016
-0.45 | -0.000196 | -0.00321 | -0.01225
-0.44 | 0.0001115 | -0.00175 | -0.008
-0.43 | 0.000599 | 0.000235 | -0.00185
-0.42 | 0.0012335 | 0.002395 | 0.007
-0.41 | 0.002007 | 0.005165 | 0.01555
-0.4 | 0.00311 | 0.008925 | 0.0302
-0.39 | 0.004664 | 0.014195 | 0.05055
-0.38 | 0.006813 | 0.02142 | 0.07675
-0.37 | 0.0097325 | 0.031845 | 0.1131
-0.36 | 0.0154325 | 0.0451 | 0.16335
-0.35 | 0.02156 | 0.063795 | 0.2382
-0.34 | 0.02782 | 0.089485 | 0.3423
-0.33 | 0.038375 | 0.131085 | 0.47955
-0.32 | 0.05313 | 0.180325 | 0.6703
-0.31 | 0.07323 | 0.2436 | 0.93085
-0.3 | 0.102145 | 0.33815 | 1.3219
-0.29 | 0.152895 | 0.4625 | 1.81745
-0.28 | 0.20791 | 0.6421 | 2.4865
-0.27 | 0.26945 | 0.88115 | 3.4315
-0.26 | 0.369 | 1.2057 | 4.6445
-0.25 | 0.50585 | 1.69775 | 6.2855
-0.24 | 0.69735 | 2.2891 | 8.7075
-0.23 | 0.941 | 3.057 | 11.7775
-0.22 | 1.28055 | 4.147 | 15.7275
-0.21 | 1.8317 | 5.527 | 21.297
-0.2 | 2.4524 | 7.452 | 27.905
-0.19 | 3.2245 | 10.1 | 37.055
-0.18 | 4.348 | 13.5895 | 48.935
-0.17 | 5.813 | 18.0155 | 63.21
-0.16 | 7.779 | 23.58 | 81.46
-0.15 | 10.3595 | 30.915 | 102.495
-0.14 | 13.841 | 40.295 | 130.38
-0.13 | 18.232 | 52.52 | 160.21
-0.12 | 24.01 | 67.62 | 190.95
-0.11 | 31.535 | 85.58 | 232.45
-0.1 | 40.735 | 107.89 | 277.1
-0.09 | 52.24 | 133.99 | 318.3
-0.08 | 65.575 | 164.04 | 365.75
-0.07 | 82.51 | 198.2 | 409.95
-0.06 | 103.625 | 240.9 | 459.15
-0.05 | 124.275 | 281.45 | 513.75
-0.04 | 149.71 | 323.65 | 558.2
-0.03 | 180.1 | 374.65 | 596.7
-0.02 | 210.45 | 422.35 | 640
-0.01 | 243.15 | 470.8 | 693.15
0 | 276.85 | 520.95 | 740.2
0.01 | 305.9 | 565.95 | 772.5
0.02 | 340.65 | 613.05 | 809.5
0.03 | 373.05 | 655.65 | 841
0.04 | 395.2 | 694.6 | 865.5
0.05 | 420.35 | 734.5 | 904
0.06 | 442.35 | 766.5 | 933.5
0.07 | 457.1 | 809.5 | 958
0.08 | 466.75 | 842 | 976
0.09 | 474.7 | 860.5 | 996.5
0.1 | 475.4 | 893 | 1018.5
0.11 | 478.6 | 916.5 | 1035.5
0.12 | 481 | 934 | 1063
0.13 | 469.5 | 959.5 | 1062.5
0.14 | 453 | 975.5 | 1069
0.15 | 439 | 992.5 | 1096.5
0.16 | 431 | 1002 | 1100
0.17 | 422 | 1014 | 1106.5
0.18 | 404 | 1030.5 | 1110
0.19 | 376 | 1033.5 | 1118.5
0.2 | 355.5 | 1040 | 1133
0.21 | 334.5 | 1053 | 1134
0.22 | 320 | 1061.5 | 1125
0.23 | 313 | 1056.5 | 1127
0.24 | 298 | 1070 | 1140.5
0.25 | 277 | 1065 | 1140.5
0.26 | 253 | 1055 | 1140.5
0.27 | 232.5 | 1065 | 1122
0.28 | 219 | 1061 | 1118.5
0.29 | 214 | 1061.5 | 1136
0.3 | 211.5 | 1055 | 1124
0.31 | 201.5 | 1044.5 | 1117.5
0.32 | 165.5 | 1041 | 1109.5
0.33 | 146 | 1036.5 | 1099.5
0.34 | 158 | 1021 | 1099.5
0.35 | 153 | 1014.5 | 1088
0.36 | 137.5 | 1013 | 1076
0.37 | 118.5 | 993.5 | 1070
0.38 | 115 | 982.5 | 1057.5
0.39 | 127.5 | 962 | 1043
0.4 | 115 | 944 | 1036
0.41 | 88.5 | 944.5 | 1021.5
0.42 | 83.5 | 923 | 1009
0.43 | 99 | 899 | 994
0.44 | 95 | 879 | 976
0.45 | 82.5 | 862.5 | 970.5
0.46 | 67.5 | 844.5 | 950.5
0.47 | 64.5 | 816 | 926.5
0.48 | 82 | 792 | 905
0.49 | 54 | 769 | 879.5
0.5 | 20 | 757 | 870