## IDS-VDS Characteristic (mA-mm)
VGS (V) | VDS = 0.100 V | VDS = 0.500 V | VDS = 0.900 V
-0.75 | 0.0008083 | 0.0038653 | 0.014185
-0.74 | 0.000763 | 0.0037255 | 0.013695
-0.73 | 0.0007286 | 0.0035929 | 0.013238
-0.72 | 0.0006966 | 0.0034649 | 0.012913
-0.71 | 0.0006674 | 0.0033112 | 0.012466
-0.7 | 0.000634 | 0.0031748 | 0.012074
-0.69 | 0.0006084 | 0.00303 | 0.011661
-0.68 | 0.0005795 | 0.0029262 | 0.011266
-0.67 | 0.0005513 | 0.0028095 | 0.010908
-0.66 | 0.0005196 | 0.0026894 | 0.010551
-0.65 | 0.00049439 | 0.0025918 | 0.010148
-0.64 | 0.0004688 | 0.0025042 | 0.009866
-0.63 | 0.00044559 | 0.0024204 | 0.009499
-0.62 | 0.00042593 | 0.0023068 | 0.009257
-0.61 | 0.00040185 | 0.0022182 | 0.008883
-0.6 | 0.00038302 | 0.0021064 | 0.008559
-0.59 | 0.00036449 | 0.0020345 | 0.008262
-0.58 | 0.00034588 | 0.0019556 | 0.008013
-0.57 | 0.00032919 | 0.00188 | 0.007731
-0.56 | 0.00031533 | 0.0018038 | 0.0075
-0.55 | 0.00030173 | 0.001731 | 0.007223
-0.54 | 0.00028919 | 0.0016652 | 0.007014
-0.53 | 0.00027194 | 0.0015982 | 0.006746
-0.52 | 0.0002578 | 0.001532 | 0.006555
-0.51 | 0.00024514 | 0.0014731 | 0.006362
-0.5 | 0.00023592 | 0.0014153 | 0.006124
-0.49 | 0.00022378 | 0.0013629 | 0.005875
-0.48 | 0.0002168 | 0.001331 | 0.005735
-0.47 | 0.00020713 | 0.0012803 | 0.005596
-0.46 | 0.00020189 | 0.0012424 | 0.005457
-0.45 | 0.0001986 | 0.0012176 | 0.005361
-0.44 | 0.0001973 | 0.0012005 | 0.005269
-0.43 | 0.00020049 | 0.0011924 | 0.005237
-0.42 | 0.00021016 | 0.0012059 | 0.005268
-0.41 | 0.00022667 | 0.0012545 | 0.005382
-0.4 | 0.0002514 | 0.0013262 | 0.005656
-0.39 | 0.00028902 | 0.0014469 | 0.006099
-0.38 | 0.00034499 | 0.001623 | 0.006756
-0.37 | 0.00042427 | 0.0018821 | 0.007702
-0.36 | 0.00053905 | 0.0022567 | 0.009068
-0.35 | 0.0007351 | 0.0027942 | 0.011068
-0.34 | 0.0009687 | 0.0035438 | 0.013936
-0.33 | 0.0012956 | 0.0045959 | 0.018025
-0.32 | 0.0017381 | 0.006203 | 0.023758
-0.31 | 0.0023605 | 0.008233 | 0.031592
-0.3 | 0.0032204 | 0.011083 | 0.042844
-0.29 | 0.004408 | 0.014993 | 0.0582
-0.28 | 0.006225 | 0.020407 | 0.07909
-0.27 | 0.00853 | 0.027868 | 0.10843
-0.26 | 0.011631 | 0.038036 | 0.14869
-0.25 | 0.015912 | 0.052079 | 0.20302
-0.24 | 0.02172 | 0.07206 | 0.27659
-0.23 | 0.029739 | 0.09799 | 0.37557
-0.22 | 0.040617 | 0.13312 | 0.51188
-0.21 | 0.055122 | 0.18092 | 0.6914
-0.2 | 0.07693 | 0.24429 | 0.9352
-0.19 | 0.104 | 0.33131 | 1.2584
-0.18 | 0.14133 | 0.44547 | 1.6849
-0.17 | 0.19049 | 0.6029 | 2.235
-0.16 | 0.25707 | 0.8053 | 2.9558
-0.15 | 0.34543 | 1.0722 | 3.8563
-0.14 | 0.46429 | 1.424 | 5.0277
-0.13 | 0.6216 | 1.8794 | 6.435
-0.12 | 0.829 | 2.4624 | 8.239
-0.11 | 1.1009 | 3.2169 | 10.326
-0.1 | 1.4507 | 4.1765 | 12.859
-0.09 | 1.914 | 5.3804 | 15.87
-0.08 | 2.4955 | 6.85 | 19.26
-0.07 | 3.2312 | 8.651 | 23.169
-0.06 | 4.16 | 10.843 | 27.547
-0.05 | 5.282 | 13.446 | 32.511
-0.04 | 6.632 | 16.471 | 37.796
-0.03 | 8.282 | 20.015 | 43.749
-0.02 | 10.227 | 23.933 | 50.029
-0.01 | 12.478 | 28.486 | 56.888
0 | 15.131 | 33.554 | 64.31
0.01 | 18.068 | 39.083 | 71.91
0.02 | 21.314 | 44.899 | 79.83
0.03 | 24.953 | 51.461 | 88.37
0.04 | 28.791 | 58.21 | 97.11
0.05 | 32.971 | 65.6 | 106.21
0.06 | 37.325 | 73.26 | 115.61
0.07 | 41.952 | 81.38 | 125.15
0.08 | 46.652 | 89.79 | 135.09
0.09 | 51.489 | 98.31 | 145.17
0.1 | 56.33 | 107.33 | 155.5
0.11 | 61.18 | 116.55 | 166.07
0.12 | 66.16 | 126.13 | 176.68
0.13 | 70.95 | 135.87 | 187.69
0.14 | 75.64 | 145.61 | 198.47
0.15 | 80.29 | 155.74 | 209.67
0.16 | 84.9 | 166.02 | 220.91
0.17 | 89.32 | 176.37 | 232.14
0.18 | 93.45 | 186.81 | 243.45
0.19 | 97.37 | 197.35 | 254.93
0.2 | 101.26 | 207.96 | 266.38
0.21 | 104.8 | 218.83 | 277.82
0.22 | 108.29 | 229.57 | 289.54
0.23 | 111.68 | 240.29 | 301.1
0.24 | 114.76 | 251.21 | 312.62
0.25 | 117.63 | 262.23 | 324.44
0.26 | 120.26 | 273.11 | 335.73
0.27 | 122.8 | 284.01 | 347.39
0.28 | 125.26 | 294.63 | 358.85
0.29 | 127.73 | 305.51 | 370.38
0.3 | 129.94 | 316.41 | 381.84
0.31 | 131.81 | 327.19 | 393.22
0.32 | 133.54 | 337.76 | 404.55
0.33 | 135.28 | 348.35 | 415.82
0.34 | 137.31 | 358.91 | 427.03
0.35 | 138.81 | 369.27 | 437.96
0.36 | 140.1 | 379.62 | 448.97
0.37 | 141.38 | 389.72 | 459.94
0.38 | 142.74 | 399.79 | 470.69
0.39 | 144.26 | 409.7 | 481.37
0.4 | 145.15 | 419.38 | 491.73
0.41 | 146.07 | 429.07 | 502.13
0.42 | 147.14 | 438.45 | 512.48
0.43 | 148.35 | 447.7 | 522.52
0.44 | 149.26 | 456.71 | 532.43
0.45 | 150.03 | 465.48 | 542.11
0.46 | 150.63 | 474.18 | 551.77
0.47 | 151.6 | 482.48 | 561.2
0.48 | 152.66 | 490.57 | 570.2
0.49 | 153.12 | 498.42 | 579
0.5 | 153.57 | 506.1 | 588

## Tranconductance (mS-mm)
VGS (V) | VDS = 0.100 V | VDS = 0.500 V | VDS = 0.900 V
-0.75 | -0.00453 | -0.01398 | -0.049
-0.74 | -0.003985 | -0.01362 | -0.04735
-0.73 | -0.00332 | -0.01303 | -0.0391
-0.72 | -0.00306 | -0.014085 | -0.0386
-0.71 | -0.00313 | -0.014505 | -0.04195
-0.7 | -0.00295 | -0.01406 | -0.04025
-0.69 | -0.002725 | -0.01243 | -0.0404
-0.68 | -0.002855 | -0.011025 | -0.03765
-0.67 | -0.002995 | -0.01184 | -0.03575
-0.66 | -0.0028455 | -0.010885 | -0.038
-0.65 | -0.00254 | -0.00926 | -0.03425
-0.64 | -0.00244 | -0.00857 | -0.03245
-0.63 | -0.0021435 | -0.00987 | -0.03045
-0.62 | -0.002187 | -0.01011 | -0.0308
-0.61 | -0.0021455 | -0.01002 | -0.0349
-0.6 | -0.001868 | -0.009185 | -0.03105
-0.59 | -0.001857 | -0.00754 | -0.0273
-0.58 | -0.001765 | -0.007725 | -0.02655
-0.57 | -0.0015275 | -0.00759 | -0.02565
-0.56 | -0.001373 | -0.00745 | -0.0254
-0.55 | -0.001307 | -0.00693 | -0.0243
-0.54 | -0.0014895 | -0.00664 | -0.02385
-0.53 | -0.0015695 | -0.00666 | -0.02295
-0.52 | -0.00134 | -0.006255 | -0.0192
-0.51 | -0.001094 | -0.005835 | -0.02155
-0.5 | -0.001068 | -0.00551 | -0.02435
-0.49 | -0.000956 | -0.004215 | -0.01945
-0.48 | -0.0008325 | -0.00413 | -0.01395
-0.47 | -0.0007455 | -0.00443 | -0.0139
-0.46 | -0.0004265 | -0.003135 | -0.01175
-0.45 | -0.0002295 | -0.002095 | -0.0094
-0.44 | 9.45e-05 | -0.00126 | -0.0062
-0.43 | 0.000643 | 0.00027 | -5e-05
-0.42 | 0.001309 | 0.003105 | 0.00725
-0.41 | 0.002062 | 0.006015 | 0.0194
-0.4 | 0.0031175 | 0.00962 | 0.03585
-0.39 | 0.0046795 | 0.01484 | 0.055
-0.38 | 0.0067625 | 0.02176 | 0.08015
-0.37 | 0.009703 | 0.031685 | 0.1156
-0.36 | 0.0155415 | 0.045605 | 0.1683
-0.35 | 0.0214825 | 0.064355 | 0.2434
-0.34 | 0.028025 | 0.090085 | 0.34785
-0.33 | 0.03847 | 0.13296 | 0.4911
-0.32 | 0.053245 | 0.181855 | 0.67835
-0.31 | 0.074115 | 0.244 | 0.9543
-0.3 | 0.102375 | 0.338 | 1.3304
-0.29 | 0.15023 | 0.4662 | 1.8123
-0.28 | 0.2061 | 0.64375 | 2.5115
-0.27 | 0.2703 | 0.88145 | 3.48
-0.26 | 0.3691 | 1.21055 | 4.7295
-0.25 | 0.50445 | 1.7012 | 6.395
-0.24 | 0.69135 | 2.29555 | 8.6275
-0.23 | 0.94485 | 3.053 | 11.7645
-0.22 | 1.26915 | 4.1465 | 15.7915
-0.21 | 1.81565 | 5.5585 | 21.166
-0.2 | 2.4439 | 7.5195 | 28.35
-0.19 | 3.22 | 10.059 | 37.485
-0.18 | 4.3245 | 13.5795 | 48.83
-0.17 | 5.787 | 17.9915 | 63.545
-0.16 | 7.747 | 23.465 | 81.065
-0.15 | 10.361 | 30.935 | 103.595
-0.14 | 13.8085 | 40.36 | 128.935
-0.13 | 18.2355 | 51.92 | 160.565
-0.12 | 23.965 | 66.875 | 194.55
-0.11 | 31.085 | 85.705 | 231
-0.1 | 40.655 | 108.175 | 277.2
-0.09 | 52.24 | 133.675 | 320.05
-0.08 | 65.86 | 163.53 | 364.95
-0.07 | 83.225 | 199.65 | 414.35
-0.06 | 102.54 | 239.75 | 467.1
-0.05 | 123.6 | 281.4 | 512.45
-0.04 | 150 | 328.45 | 561.9
-0.03 | 179.75 | 373.1 | 611.65
-0.02 | 209.8 | 423.55 | 656.95
-0.01 | 245.2 | 481.05 | 714.05
0 | 279.5 | 529.85 | 751.1
0.01 | 309.15 | 567.25 | 776
0.02 | 344.25 | 618.9 | 823
0.03 | 373.85 | 665.55 | 864
0.04 | 400.9 | 706.95 | 892
0.05 | 426.7 | 752.5 | 925
0.06 | 449.05 | 789 | 947
0.07 | 466.35 | 826.5 | 974
0.08 | 476.85 | 846.5 | 1001
0.09 | 483.9 | 877 | 1020.5
0.1 | 484.55 | 912 | 1045
0.11 | 491.5 | 940 | 1059
0.12 | 488.5 | 966 | 1081
0.13 | 474 | 974 | 1089.5
0.14 | 467 | 993.5 | 1099
0.15 | 463 | 1020.5 | 1122
0.16 | 451.5 | 1031.5 | 1123.5
0.17 | 427.5 | 1039.5 | 1127
0.18 | 402.5 | 1049 | 1139.5
0.19 | 390.5 | 1057.5 | 1146.5
0.2 | 371.5 | 1074 | 1144.5
0.21 | 351.5 | 1080.5 | 1158
0.22 | 344 | 1073 | 1164
0.23 | 323.5 | 1082 | 1154
0.24 | 297.5 | 1097 | 1167
0.25 | 275 | 1095 | 1155.5
0.26 | 258.5 | 1089 | 1147.5
0.27 | 250 | 1076 | 1156
0.28 | 246.5 | 1075 | 1149.5
0.29 | 234 | 1089 | 1149.5
0.3 | 204 | 1084 | 1142
0.31 | 180 | 1067.5 | 1135.5
0.32 | 173.5 | 1058 | 1130
0.33 | 188.5 | 1057.5 | 1124
0.34 | 176.5 | 1046 | 1107
0.35 | 139.5 | 1035.5 | 1097
0.36 | 128.5 | 1022.5 | 1099
0.37 | 132 | 1008.5 | 1086
0.38 | 144 | 999 | 1071.5
0.39 | 120.5 | 979.5 | 1052
0.4 | 90.5 | 968.5 | 1038
0.41 | 99.5 | 953.5 | 1037.5
0.42 | 114 | 931.5 | 1019.5
0.43 | 106 | 913 | 997.5
0.44 | 84 | 889 | 979.5
0.45 | 68.5 | 873.5 | 967
0.46 | 78.5 | 850 | 954.5
0.47 | 101.5 | 819.5 | 921.5
0.48 | 76 | 797 | 890
0.49 | 45.5 | 776.5 | 890
0.5 | 45 | 768 | 900