## IDS-VDS Characteristic (mA-mm)
VGS (V) | VDS = 0.100 V | VDS = 0.500 V | VDS = 0.900 V
-0.75 | 0.0008142 | 0.003834 | 0.013768
-0.74 | 0.0007732 | 0.0036914 | 0.013348
-0.73 | 0.0007357 | 0.0035432 | 0.012943
-0.72 | 0.000702 | 0.0034006 | 0.012506
-0.71 | 0.0006691 | 0.0032701 | 0.012126
-0.7 | 0.0006351 | 0.0031334 | 0.011762
-0.69 | 0.0006069 | 0.0030372 | 0.011378
-0.68 | 0.0005766 | 0.002899 | 0.011019
-0.67 | 0.00055 | 0.0027889 | 0.010679
-0.66 | 0.0005245 | 0.0026789 | 0.010301
-0.65 | 0.00049988 | 0.0025644 | 0.009973
-0.64 | 0.00047572 | 0.0024888 | 0.009682
-0.63 | 0.00045349 | 0.0023697 | 0.009346
-0.62 | 0.00043104 | 0.0022776 | 0.008982
-0.61 | 0.00040918 | 0.0021923 | 0.008692
-0.6 | 0.00038927 | 0.002101 | 0.00838
-0.59 | 0.00037365 | 0.002023 | 0.008131
-0.58 | 0.00035282 | 0.0019472 | 0.007893
-0.57 | 0.00033341 | 0.0018579 | 0.007619
-0.56 | 0.00031992 | 0.001787 | 0.007393
-0.55 | 0.00030475 | 0.0017271 | 0.007134
-0.54 | 0.00028913 | 0.0016618 | 0.006887
-0.53 | 0.00027548 | 0.0015831 | 0.006631
-0.52 | 0.00025926 | 0.0015348 | 0.006474
-0.51 | 0.00024861 | 0.0014672 | 0.006228
-0.5 | 0.00023943 | 0.001425 | 0.006068
-0.49 | 0.00022902 | 0.0013767 | 0.005877
-0.48 | 0.00021912 | 0.0013219 | 0.005715
-0.47 | 0.00021075 | 0.0012824 | 0.005565
-0.46 | 0.00020598 | 0.0012613 | 0.00542
-0.45 | 0.00020348 | 0.0012306 | 0.00532
-0.44 | 0.0002026 | 0.0012248 | 0.005247
-0.43 | 0.00020728 | 0.0012167 | 0.005264
-0.42 | 0.00021616 | 0.0012414 | 0.005335
-0.41 | 0.00023413 | 0.0012819 | 0.005475
-0.4 | 0.00026108 | 0.001375 | 0.005768
-0.39 | 0.00030103 | 0.0015088 | 0.006267
-0.38 | 0.00036164 | 0.0017054 | 0.006989
-0.37 | 0.00044751 | 0.0019896 | 0.008072
-0.36 | 0.0005692 | 0.0024038 | 0.009593
-0.35 | 0.0007818 | 0.002981 | 0.011836
-0.34 | 0.0010295 | 0.0037935 | 0.014994
-0.33 | 0.0013704 | 0.0049342 | 0.019438
-0.32 | 0.0018439 | 0.006668 | 0.025504
-0.31 | 0.0024853 | 0.008891 | 0.034184
-0.3 | 0.0034039 | 0.011935 | 0.046406
-0.29 | 0.0046512 | 0.016164 | 0.06292
-0.28 | 0.006573 | 0.021977 | 0.0859
-0.27 | 0.008937 | 0.029937 | 0.11712
-0.26 | 0.012231 | 0.04096 | 0.16021
-0.25 | 0.016688 | 0.056036 | 0.21778
-0.24 | 0.02276 | 0.07713 | 0.29721
-0.23 | 0.031033 | 0.10444 | 0.40434
-0.22 | 0.042336 | 0.14216 | 0.54763
-0.21 | 0.05815 | 0.19308 | 0.739
-0.2 | 0.07888 | 0.26165 | 0.9969
-0.19 | 0.10684 | 0.3526 | 1.3398
-0.18 | 0.14454 | 0.47474 | 1.7841
-0.17 | 0.19596 | 0.6384 | 2.3624
-0.16 | 0.263 | 0.8476 | 3.119
-0.15 | 0.35334 | 1.1339 | 4.0481
-0.14 | 0.47558 | 1.5053 | 5.267
-0.13 | 0.6381 | 1.9859 | 6.75
-0.12 | 0.852 | 2.5997 | 8.57
-0.11 | 1.123 | 3.3825 | 10.797
-0.1 | 1.4856 | 4.372 | 13.346
-0.09 | 1.9509 | 5.6261 | 16.407
-0.08 | 2.5397 | 7.148 | 19.896
-0.07 | 3.283 | 8.979 | 23.82
-0.06 | 4.2124 | 11.242 | 28.347
-0.05 | 5.3505 | 13.893 | 33.206
-0.04 | 6.706 | 16.949 | 38.663
-0.03 | 8.384 | 20.51 | 44.463
-0.02 | 10.312 | 24.513 | 50.802
-0.01 | 12.608 | 29.032 | 57.64
0 | 15.225 | 34.14 | 64.86
0.01 | 18.141 | 39.572 | 72.48
0.02 | 21.351 | 45.498 | 80.39
0.03 | 24.958 | 51.909 | 88.74
0.04 | 28.799 | 58.72 | 97.41
0.05 | 32.894 | 65.84 | 106.25
0.06 | 37.242 | 73.51 | 115.55
0.07 | 41.751 | 81.51 | 125.1
0.08 | 46.408 | 89.74 | 134.81
0.09 | 51.139 | 98.15 | 144.58
0.1 | 55.917 | 107.05 | 154.81
0.11 | 60.69 | 116.04 | 165.14
0.12 | 65.52 | 125.41 | 175.71
0.13 | 70.25 | 135.08 | 186.35
0.14 | 74.98 | 144.57 | 196.93
0.15 | 79.52 | 154.47 | 207.85
0.16 | 83.92 | 164.55 | 218.89
0.17 | 88.14 | 174.69 | 229.89
0.18 | 92.12 | 184.87 | 241.15
0.19 | 96.09 | 195.2 | 252.21
0.2 | 99.87 | 205.67 | 263.47
0.21 | 103.46 | 216.24 | 274.9
0.22 | 106.85 | 226.81 | 286.16
0.23 | 110 | 237.27 | 297.51
0.24 | 112.89 | 247.98 | 308.9
0.25 | 115.77 | 258.74 | 320.26
0.26 | 118.47 | 269.36 | 331.62
0.27 | 120.9 | 280.08 | 342.96
0.28 | 123.46 | 290.49 | 354.14
0.29 | 125.51 | 301.15 | 365.46
0.3 | 127.45 | 311.88 | 376.85
0.31 | 129.42 | 322.32 | 388.01
0.32 | 131.26 | 332.79 | 399.2
0.33 | 133.14 | 343.23 | 410.18
0.34 | 134.73 | 353.51 | 421.26
0.35 | 135.99 | 363.72 | 432.19
0.36 | 137.49 | 373.84 | 442.99
0.37 | 139.05 | 383.84 | 453.75
0.38 | 140.19 | 393.76 | 464.37
0.39 | 141.23 | 403.49 | 474.91
0.4 | 142.3 | 413.12 | 485.25
0.41 | 143.3 | 422.61 | 495.55
0.42 | 144.66 | 431.77 | 505.63
0.43 | 145.34 | 440.99 | 515.68
0.44 | 146.06 | 449.88 | 525.57
0.45 | 146.94 | 458.6 | 535.18
0.46 | 147.77 | 467.15 | 544.86
0.47 | 148.72 | 475.4 | 554.05
0.48 | 149.09 | 483.44 | 563.37
0.49 | 149.77 | 491.25 | 572.1
0.5 | 150.58 | 498.82 | 581

## Tranconductance (mS-mm)
VGS (V) | VDS = 0.100 V | VDS = 0.500 V | VDS = 0.900 V
-0.75 | -0.0041 | -0.01426 | -0.042
-0.74 | -0.003925 | -0.01454 | -0.04125
-0.73 | -0.00356 | -0.01454 | -0.0421
-0.72 | -0.00333 | -0.013655 | -0.04085
-0.71 | -0.003345 | -0.01336 | -0.0372
-0.7 | -0.00311 | -0.011645 | -0.0374
-0.69 | -0.002925 | -0.01172 | -0.03715
-0.68 | -0.002845 | -0.012415 | -0.03495
-0.67 | -0.002605 | -0.011005 | -0.0359
-0.66 | -0.002506 | -0.011225 | -0.0353
-0.65 | -0.002439 | -0.009505 | -0.03095
-0.64 | -0.0023195 | -0.009735 | -0.03135
-0.63 | -0.002234 | -0.01056 | -0.035
-0.62 | -0.0022155 | -0.00887 | -0.0327
-0.61 | -0.0020885 | -0.00883 | -0.0301
-0.6 | -0.0017765 | -0.008465 | -0.02805
-0.59 | -0.0018225 | -0.00769 | -0.02435
-0.58 | -0.002012 | -0.008255 | -0.0256
-0.57 | -0.001645 | -0.00801 | -0.025
-0.56 | -0.001433 | -0.00654 | -0.02425
-0.55 | -0.0015395 | -0.00626 | -0.0253
-0.54 | -0.0014635 | -0.0072 | -0.02515
-0.53 | -0.0014935 | -0.00635 | -0.02065
-0.52 | -0.0013435 | -0.005795 | -0.02015
-0.51 | -0.0009915 | -0.00549 | -0.0203
-0.5 | -0.0009795 | -0.004525 | -0.01755
-0.49 | -0.0010155 | -0.005155 | -0.01765
-0.48 | -0.0009135 | -0.004715 | -0.0156
-0.47 | -0.000657 | -0.00303 | -0.01475
-0.46 | -0.0003635 | -0.00259 | -0.01225
-0.45 | -0.000169 | -0.001825 | -0.00865
-0.44 | 0.00019 | -0.000695 | -0.0028
-0.43 | 0.000678 | 0.00083 | 0.0044
-0.42 | 0.0013425 | 0.00326 | 0.01055
-0.41 | 0.002246 | 0.00668 | 0.02165
-0.4 | 0.003345 | 0.011345 | 0.0396
-0.39 | 0.005028 | 0.01652 | 0.06105
-0.38 | 0.007324 | 0.02404 | 0.09025
-0.37 | 0.010378 | 0.03492 | 0.1302
-0.36 | 0.0167145 | 0.04957 | 0.1882
-0.35 | 0.023015 | 0.069485 | 0.27005
-0.34 | 0.02943 | 0.09766 | 0.3801
-0.33 | 0.04072 | 0.143725 | 0.5255
-0.32 | 0.055745 | 0.19784 | 0.7373
-0.31 | 0.078 | 0.26335 | 1.0451
-0.3 | 0.108295 | 0.36365 | 1.4368
-0.29 | 0.158455 | 0.5021 | 1.9747
-0.28 | 0.21429 | 0.68865 | 2.71
-0.27 | 0.2829 | 0.94915 | 3.7155
-0.26 | 0.38755 | 1.30495 | 5.033
-0.25 | 0.52645 | 1.8085 | 6.85
-0.24 | 0.71725 | 2.4202 | 9.328
-0.23 | 0.9788 | 3.2515 | 12.521
-0.22 | 1.35585 | 4.432 | 16.733
-0.21 | 1.8272 | 5.9745 | 22.4635
-0.2 | 2.4345 | 7.976 | 30.04
-0.19 | 3.283 | 10.6545 | 39.36
-0.18 | 4.456 | 14.29 | 51.13
-0.17 | 5.923 | 18.643 | 66.745
-0.16 | 7.869 | 24.775 | 84.285
-0.15 | 10.629 | 32.885 | 107.4
-0.14 | 14.238 | 42.6 | 135.095
-0.13 | 18.821 | 54.72 | 165.15
-0.12 | 24.245 | 69.83 | 202.35
-0.11 | 31.68 | 88.615 | 238.8
-0.1 | 41.395 | 112.18 | 280.5
-0.09 | 52.705 | 138.8 | 327.5
-0.08 | 66.605 | 167.645 | 370.65
-0.07 | 83.635 | 204.7 | 422.55
-0.06 | 103.375 | 245.7 | 469.3
-0.05 | 124.68 | 285.35 | 515.8
-0.04 | 151.675 | 330.85 | 562.85
-0.03 | 180.3 | 378.2 | 606.95
-0.02 | 211.2 | 426.1 | 658.85
-0.01 | 245.65 | 481.35 | 702.9
0 | 276.65 | 527 | 742
0.01 | 306.3 | 567.9 | 776.5
0.02 | 340.85 | 616.85 | 813
0.03 | 372.4 | 661.1 | 851
0.04 | 396.8 | 696.55 | 875.5
0.05 | 422.15 | 739.5 | 907
0.06 | 442.85 | 783.5 | 942.5
0.07 | 458.3 | 811.5 | 963
0.08 | 469.4 | 832 | 974
0.09 | 475.45 | 865.5 | 1000
0.1 | 477.55 | 894.5 | 1028
0.11 | 480.15 | 918 | 1045
0.12 | 478 | 952 | 1060.5
0.13 | 473 | 958 | 1061
0.14 | 463.5 | 969.5 | 1075
0.15 | 447 | 999 | 1098
0.16 | 431 | 1011 | 1102
0.17 | 410 | 1016 | 1113
0.18 | 397.5 | 1025.5 | 1116
0.19 | 387.5 | 1040 | 1116
0.2 | 368.5 | 1052 | 1134.5
0.21 | 349 | 1057 | 1134.5
0.22 | 327 | 1051.5 | 1130.5
0.23 | 302 | 1058.5 | 1137
0.24 | 288.5 | 1073.5 | 1137.5
0.25 | 279 | 1069 | 1136
0.26 | 256.5 | 1067 | 1135
0.27 | 249.5 | 1056.5 | 1126
0.28 | 230.5 | 1053.5 | 1125
0.29 | 199.5 | 1069.5 | 1135.5
0.3 | 195.5 | 1058.5 | 1127.5
0.31 | 190.5 | 1045.5 | 1117.5
0.32 | 186 | 1045.5 | 1108.5
0.33 | 173.5 | 1036 | 1103
0.34 | 142.5 | 1024.5 | 1100.5
0.35 | 138 | 1016.5 | 1086.5
0.36 | 153 | 1006 | 1078
0.37 | 135 | 996 | 1069
0.38 | 109 | 982.5 | 1058
0.39 | 105.5 | 968 | 1044
0.4 | 103.5 | 956 | 1032
0.41 | 118 | 932.5 | 1019
0.42 | 102 | 919 | 1006.5
0.43 | 70 | 905.5 | 997
0.44 | 80 | 880.5 | 975
0.45 | 85.5 | 863.5 | 964.5
0.46 | 89 | 840 | 943.5
0.47 | 66 | 814.5 | 925.5
0.48 | 52.5 | 792.5 | 902.5
0.49 | 74.5 | 769 | 881.5
0.5 | 81 | 757 | 890