## IDS-VDS Characteristic (mA-mm)
VGS (V) | VDS = 0.100 V | VDS = 0.500 V | VDS = 0.900 V
-0.75 | 0.0007548 | 0.0040098 | 0.015487
-0.74 | 0.0007197 | 0.0038383 | 0.01491
-0.73 | 0.0006757 | 0.0036734 | 0.014431
-0.72 | 0.0006474 | 0.0034988 | 0.013969
-0.71 | 0.0006184 | 0.0033656 | 0.013482
-0.7 | 0.000586 | 0.0032394 | 0.012981
-0.69 | 0.0005597 | 0.003097 | 0.012506
-0.68 | 0.0005288 | 0.0029587 | 0.012098
-0.67 | 0.0005039 | 0.0028432 | 0.011734
-0.66 | 0.00047417 | 0.0027056 | 0.011343
-0.65 | 0.0004512 | 0.0026185 | 0.010905
-0.64 | 0.00042832 | 0.0024917 | 0.010574
-0.63 | 0.00040778 | 0.0023846 | 0.010155
-0.62 | 0.00038879 | 0.0022879 | 0.009812
-0.61 | 0.00036651 | 0.0021952 | 0.009472
-0.6 | 0.00035156 | 0.0021039 | 0.009133
-0.59 | 0.00033171 | 0.0020285 | 0.008831
-0.58 | 0.00031454 | 0.0019348 | 0.00848
-0.57 | 0.00029838 | 0.0018644 | 0.008217
-0.56 | 0.00028303 | 0.0017676 | 0.007902
-0.55 | 0.00026663 | 0.0016834 | 0.007627
-0.54 | 0.00025221 | 0.0016298 | 0.007351
-0.53 | 0.00023913 | 0.0015587 | 0.007068
-0.52 | 0.00022796 | 0.0014974 | 0.006856
-0.51 | 0.00021535 | 0.0014297 | 0.0066
-0.5 | 0.0002065 | 0.0013882 | 0.006383
-0.49 | 0.00019782 | 0.001322 | 0.006165
-0.48 | 0.00018851 | 0.0012775 | 0.006012
-0.47 | 0.00018179 | 0.001232 | 0.005811
-0.46 | 0.00017795 | 0.001208 | 0.005663
-0.45 | 0.00017424 | 0.0011666 | 0.005539
-0.44 | 0.0001731 | 0.001154 | 0.00544
-0.43 | 0.00017646 | 0.0011353 | 0.005369
-0.42 | 0.00018519 | 0.0011543 | 0.00538
-0.41 | 0.00020012 | 0.0011895 | 0.005513
-0.4 | 0.0002236 | 0.0012488 | 0.005742
-0.39 | 0.00026047 | 0.001361 | 0.0061
-0.38 | 0.00031383 | 0.001522 | 0.006641
-0.37 | 0.00038968 | 0.0017631 | 0.007481
-0.36 | 0.00049743 | 0.0021101 | 0.008741
-0.35 | 0.0006824 | 0.0025961 | 0.010562
-0.34 | 0.0009045 | 0.0033067 | 0.013201
-0.33 | 0.0012086 | 0.0042899 | 0.016966
-0.32 | 0.0016331 | 0.0056488 | 0.022184
-0.31 | 0.0022164 | 0.007714 | 0.029563
-0.3 | 0.0030369 | 0.010392 | 0.039755
-0.29 | 0.0041568 | 0.014072 | 0.054173
-0.28 | 0.0056997 | 0.019123 | 0.07425
-0.27 | 0.008155 | 0.026153 | 0.10183
-0.26 | 0.011165 | 0.035789 | 0.13883
-0.25 | 0.01523 | 0.048901 | 0.18998
-0.24 | 0.020838 | 0.0676 | 0.25918
-0.23 | 0.028502 | 0.09216 | 0.355
-0.22 | 0.038973 | 0.12548 | 0.48112
-0.21 | 0.053095 | 0.17021 | 0.6532
-0.2 | 0.07375 | 0.23014 | 0.8858
-0.19 | 0.09999 | 0.3122 | 1.1903
-0.18 | 0.13591 | 0.42438 | 1.6021
-0.17 | 0.1836 | 0.56934 | 2.1369
-0.16 | 0.2484 | 0.7632 | 2.8059
-0.15 | 0.33262 | 1.0196 | 3.6845
-0.14 | 0.44878 | 1.3536 | 4.8121
-0.13 | 0.5995 | 1.7972 | 6.233
-0.12 | 0.8039 | 2.3676 | 7.926
-0.11 | 1.0689 | 3.0936 | 10.008
-0.1 | 1.4104 | 4.0227 | 12.494
-0.09 | 1.8647 | 5.2059 | 15.458
-0.08 | 2.428 | 6.645 | 18.859
-0.07 | 3.1555 | 8.4 | 22.684
-0.06 | 4.0609 | 10.546 | 27.095
-0.05 | 5.1812 | 13.118 | 31.991
-0.04 | 6.492 | 16.109 | 37.34
-0.03 | 8.141 | 19.582 | 43.232
-0.02 | 10.071 | 23.572 | 49.505
-0.01 | 12.312 | 28.069 | 56.41
0 | 14.937 | 33.093 | 63.73
0.01 | 17.845 | 38.584 | 71.47
0.02 | 21.107 | 44.547 | 79.52
0.03 | 24.726 | 51.043 | 88.01
0.04 | 28.579 | 57.93 | 96.79
0.05 | 32.76 | 65.26 | 106.01
0.06 | 37.14 | 72.97 | 115.4
0.07 | 41.764 | 81.19 | 125.3
0.08 | 46.529 | 89.49 | 135.16
0.09 | 51.385 | 98.39 | 145.35
0.1 | 56.296 | 107.41 | 155.81
0.11 | 61.11 | 116.73 | 166.43
0.12 | 66.08 | 126.35 | 177.35
0.13 | 70.97 | 136.09 | 188.11
0.14 | 75.84 | 146.08 | 199.27
0.15 | 80.59 | 156.23 | 210.46
0.16 | 85.29 | 166.66 | 221.8
0.17 | 89.74 | 177.01 | 233.3
0.18 | 93.88 | 187.65 | 244.65
0.19 | 97.84 | 198.36 | 256.22
0.2 | 101.74 | 209.1 | 267.88
0.21 | 105.5 | 220.17 | 279.67
0.22 | 109.29 | 230.98 | 291.25
0.23 | 112.58 | 241.97 | 302.93
0.24 | 115.59 | 252.95 | 314.71
0.25 | 118.5 | 264.14 | 326.54
0.26 | 121.2 | 275.06 | 338.18
0.27 | 124.01 | 286 | 349.68
0.28 | 126.65 | 297.04 | 361.38
0.29 | 128.94 | 307.97 | 372.96
0.3 | 131 | 319.01 | 384.6
0.31 | 133.02 | 329.77 | 396.2
0.32 | 134.96 | 340.64 | 407.4
0.33 | 136.91 | 351.32 | 418.9
0.34 | 138.72 | 361.98 | 430.11
0.35 | 140.17 | 372.55 | 441.33
0.36 | 141.65 | 382.75 | 452.32
0.37 | 143.13 | 393.22 | 463.35
0.38 | 144.63 | 403.35 | 474.17
0.39 | 145.93 | 413.31 | 484.79
0.4 | 146.75 | 423.19 | 495.36
0.41 | 147.97 | 432.76 | 505.7
0.42 | 149.21 | 442.38 | 516.1
0.43 | 150.22 | 451.67 | 526.27
0.44 | 150.96 | 460.78 | 536.13
0.45 | 151.82 | 469.58 | 545.98
0.46 | 152.75 | 478.33 | 555.53
0.47 | 153.77 | 486.7 | 564.97
0.48 | 154.42 | 494.9 | 573.9
0.49 | 154.92 | 502.95 | 582.9
0.5 | 155.95 | 510.43 | 591.8

## Tranconductance (mS-mm)
VGS (V) | VDS = 0.100 V | VDS = 0.500 V | VDS = 0.900 V
-0.75 | -0.00351 | -0.01715 | -0.0577
-0.74 | -0.003955 | -0.01682 | -0.0528
-0.73 | -0.003615 | -0.016975 | -0.04705
-0.72 | -0.002865 | -0.01539 | -0.04745
-0.71 | -0.00307 | -0.01297 | -0.0494
-0.7 | -0.002935 | -0.01343 | -0.0488
-0.69 | -0.00286 | -0.014035 | -0.04415
-0.68 | -0.00279 | -0.01269 | -0.0386
-0.67 | -0.0027315 | -0.012655 | -0.03775
-0.66 | -0.002635 | -0.011235 | -0.04145
-0.65 | -0.0022925 | -0.010695 | -0.03845
-0.64 | -0.002171 | -0.011695 | -0.0375
-0.63 | -0.0019765 | -0.01019 | -0.0381
-0.62 | -0.0020635 | -0.00947 | -0.03415
-0.61 | -0.0018615 | -0.0092 | -0.03395
-0.6 | -0.00174 | -0.008335 | -0.03205
-0.59 | -0.001851 | -0.008455 | -0.03265
-0.58 | -0.0016665 | -0.008205 | -0.0307
-0.57 | -0.0015755 | -0.00836 | -0.0289
-0.56 | -0.0015875 | -0.00905 | -0.0295
-0.55 | -0.001541 | -0.00689 | -0.02755
-0.54 | -0.001375 | -0.006235 | -0.02795
-0.53 | -0.0012125 | -0.00662 | -0.02475
-0.52 | -0.001189 | -0.00645 | -0.0234
-0.51 | -0.001073 | -0.00546 | -0.02365
-0.5 | -0.0008765 | -0.005385 | -0.02175
-0.49 | -0.0008995 | -0.005535 | -0.01855
-0.48 | -0.0008015 | -0.0045 | -0.0177
-0.47 | -0.000528 | -0.003475 | -0.01745
-0.46 | -0.0003775 | -0.00327 | -0.0136
-0.45 | -0.0002425 | -0.0027 | -0.01115
-0.44 | 0.000111 | -0.001565 | -0.0085
-0.43 | 0.0006045 | 1.5e-05 | -0.003
-0.42 | 0.001183 | 0.00271 | 0.0072
-0.41 | 0.0019205 | 0.004725 | 0.0181
-0.4 | 0.0030175 | 0.008575 | 0.02935
-0.39 | 0.0045115 | 0.01366 | 0.04495
-0.38 | 0.0064605 | 0.020105 | 0.06905
-0.37 | 0.00918 | 0.029405 | 0.105
-0.36 | 0.014636 | 0.04165 | 0.15405
-0.35 | 0.0203535 | 0.05983 | 0.223
-0.34 | 0.02631 | 0.08469 | 0.3202
-0.33 | 0.03643 | 0.117105 | 0.44915
-0.32 | 0.05039 | 0.171205 | 0.62985
-0.31 | 0.07019 | 0.23716 | 0.87855
-0.3 | 0.09702 | 0.3179 | 1.2305
-0.29 | 0.13314 | 0.43655 | 1.72475
-0.28 | 0.19991 | 0.60405 | 2.38285
-0.27 | 0.273265 | 0.8333 | 3.229
-0.26 | 0.35375 | 1.1374 | 4.4075
-0.25 | 0.48365 | 1.59055 | 6.0175
-0.24 | 0.6636 | 2.16295 | 8.251
-0.23 | 0.90675 | 2.894 | 11.097
-0.22 | 1.22965 | 3.9025 | 14.91
-0.21 | 1.73885 | 5.233 | 20.234
-0.2 | 2.34475 | 7.0995 | 26.855
-0.19 | 3.108 | 9.712 | 35.815
-0.18 | 4.1805 | 12.857 | 47.33
-0.17 | 5.6245 | 16.941 | 60.19
-0.16 | 7.451 | 22.513 | 77.38
-0.15 | 10.019 | 29.52 | 100.31
-0.14 | 13.344 | 38.88 | 127.425
-0.13 | 17.756 | 50.7 | 155.695
-0.12 | 23.47 | 64.82 | 188.75
-0.11 | 30.325 | 82.755 | 228.4
-0.1 | 39.79 | 105.615 | 272.5
-0.09 | 50.88 | 131.115 | 318.25
-0.08 | 64.54 | 159.705 | 361.3
-0.07 | 81.645 | 195.05 | 411.8
-0.06 | 101.285 | 235.9 | 465.35
-0.05 | 121.555 | 278.15 | 512.25
-0.04 | 147.99 | 323.2 | 562.05
-0.03 | 178.95 | 373.15 | 608.25
-0.02 | 208.55 | 424.35 | 658.9
-0.01 | 243.3 | 476.05 | 711.25
0 | 276.65 | 525.75 | 753
0.01 | 308.5 | 572.7 | 789.5
0.02 | 344.05 | 622.95 | 827
0.03 | 373.6 | 669.15 | 863.5
0.04 | 401.7 | 710.85 | 900
0.05 | 428.05 | 752 | 930.5
0.06 | 450.2 | 796.5 | 964.5
0.07 | 469.45 | 826 | 988
0.08 | 481.05 | 860 | 1002.5
0.09 | 488.35 | 896 | 1032.5
0.1 | 486.25 | 917 | 1054
0.11 | 489.2 | 947 | 1077
0.12 | 493 | 968 | 1084
0.13 | 488 | 986.5 | 1096
0.14 | 481 | 1007 | 1117.5
0.15 | 472.5 | 1029 | 1126.5
0.16 | 457.5 | 1039 | 1142
0.17 | 429.5 | 1049.5 | 1142.5
0.18 | 405 | 1067.5 | 1146
0.19 | 393 | 1072.5 | 1161.5
0.2 | 383 | 1090.5 | 1172.5
0.21 | 377.5 | 1094 | 1168.5
0.22 | 354 | 1090 | 1163
0.23 | 315 | 1098.5 | 1173
0.24 | 296 | 1108.5 | 1180.5
0.25 | 280.5 | 1105.5 | 1173.5
0.26 | 275.5 | 1093 | 1157
0.27 | 272.5 | 1099 | 1160
0.28 | 246.5 | 1098.5 | 1164
0.29 | 217.5 | 1098.5 | 1161
0.3 | 204 | 1090 | 1162
0.31 | 198 | 1081.5 | 1140
0.32 | 194.5 | 1077.5 | 1135
0.33 | 188 | 1067 | 1135.5
0.34 | 163 | 1061.5 | 1121.5
0.35 | 146.5 | 1038.5 | 1110.5
0.36 | 148 | 1033.5 | 1101
0.37 | 149 | 1030 | 1092.5
0.38 | 140 | 1004.5 | 1072
0.39 | 106 | 992 | 1059.5
0.4 | 102 | 972.5 | 1045.5
0.41 | 123 | 959.5 | 1037
0.42 | 112.5 | 945.5 | 1028.5
0.43 | 87.5 | 920 | 1001.5
0.44 | 80 | 895.5 | 985.5
0.45 | 89.5 | 877.5 | 970
0.46 | 97.5 | 856 | 949.5
0.47 | 83.5 | 828.5 | 918.5
0.48 | 57.5 | 812.5 | 896.5
0.49 | 76.5 | 776.5 | 895
0.5 | 103 | 748 | 890