## IDS-VDS Characteristic (mA-mm)
VGS (V) | VDS = 0.100 V | VDS = 0.500 V | VDS = 0.900 V
-0.75 | 0.0005338 | 0.0021832 | 0.007058
-0.74 | 0.000508 | 0.0021106 | 0.006873
-0.73 | 0.00048905 | 0.0020339 | 0.006679
-0.72 | 0.00046589 | 0.0019582 | 0.006487
-0.71 | 0.0004445 | 0.0018865 | 0.006326
-0.7 | 0.00042395 | 0.0018235 | 0.006136
-0.69 | 0.00040422 | 0.0017449 | 0.005918
-0.68 | 0.00038841 | 0.0016958 | 0.00577
-0.67 | 0.00037045 | 0.001626 | 0.005608
-0.66 | 0.00035678 | 0.0015732 | 0.005453
-0.65 | 0.00033666 | 0.0015303 | 0.005289
-0.64 | 0.000321 | 0.0014756 | 0.00513
-0.63 | 0.00030827 | 0.0014113 | 0.0049843
-0.62 | 0.00029222 | 0.0013636 | 0.0048151
-0.61 | 0.00028159 | 0.0013225 | 0.0046834
-0.6 | 0.00026731 | 0.0012674 | 0.0045251
-0.59 | 0.000255 | 0.0012242 | 0.0043852
-0.58 | 0.00024549 | 0.001181 | 0.0042535
-0.57 | 0.00023506 | 0.0011352 | 0.0041001
-0.56 | 0.00022426 | 0.0010998 | 0.0039912
-0.55 | 0.00021344 | 0.0010675 | 0.0038868
-0.54 | 0.00020299 | 0.0010256 | 0.0037619
-0.53 | 0.00019214 | 0.0009904 | 0.0036626
-0.52 | 0.0001867 | 0.0009566 | 0.003541
-0.51 | 0.00017803 | 0.0009188 | 0.003459
-0.5 | 0.00017128 | 0.0008948 | 0.003359
-0.49 | 0.00016414 | 0.0008749 | 0.0032678
-0.48 | 0.00015865 | 0.0008533 | 0.0031992
-0.47 | 0.00015647 | 0.0008386 | 0.0031386
-0.46 | 0.00015374 | 0.0008262 | 0.0031231
-0.45 | 0.00015438 | 0.0008175 | 0.0031236
-0.44 | 0.00015624 | 0.0008242 | 0.0031359
-0.43 | 0.00016478 | 0.000846 | 0.0032075
-0.42 | 0.00017605 | 0.0008879 | 0.0033601
-0.41 | 0.00019601 | 0.000952 | 0.0035855
-0.4 | 0.00022617 | 0.0010492 | 0.0039224
-0.39 | 0.00026832 | 0.0011916 | 0.0044484
-0.38 | 0.00033112 | 0.001397 | 0.0052057
-0.37 | 0.00041751 | 0.0016915 | 0.006371
-0.36 | 0.00053828 | 0.0021068 | 0.007953
-0.35 | 0.0007464 | 0.0026841 | 0.010102
-0.34 | 0.0009939 | 0.0035029 | 0.013237
-0.33 | 0.001326 | 0.0046294 | 0.017456
-0.32 | 0.0017937 | 0.00631 | 0.023377
-0.31 | 0.0024303 | 0.008433 | 0.031646
-0.3 | 0.0033222 | 0.011459 | 0.043252
-0.29 | 0.0045224 | 0.015601 | 0.05911
-0.28 | 0.006382 | 0.021262 | 0.08084
-0.27 | 0.008701 | 0.028921 | 0.11065
-0.26 | 0.011869 | 0.039493 | 0.15055
-0.25 | 0.016178 | 0.053937 | 0.20554
-0.24 | 0.022026 | 0.07455 | 0.27865
-0.23 | 0.030028 | 0.10051 | 0.38145
-0.22 | 0.040662 | 0.13648 | 0.51637
-0.21 | 0.055426 | 0.18471 | 0.6958
-0.2 | 0.07665 | 0.24886 | 0.9373
-0.19 | 0.10341 | 0.33485 | 1.253
-0.18 | 0.13973 | 0.4516 | 1.6767
-0.17 | 0.18839 | 0.6039 | 2.2246
-0.16 | 0.25321 | 0.806 | 2.9242
-0.15 | 0.33879 | 1.0749 | 3.8242
-0.14 | 0.45581 | 1.4216 | 4.9729
-0.13 | 0.6067 | 1.8785 | 6.387
-0.12 | 0.8093 | 2.4516 | 8.132
-0.11 | 1.0639 | 3.1908 | 10.237
-0.1 | 1.4057 | 4.1411 | 12.788
-0.09 | 1.8475 | 5.33 | 15.708
-0.08 | 2.4033 | 6.786 | 19.188
-0.07 | 3.113 | 8.543 | 23.121
-0.06 | 3.9952 | 10.716 | 27.543
-0.05 | 5.0944 | 13.309 | 32.522
-0.04 | 6.381 | 16.316 | 37.957
-0.03 | 7.992 | 19.889 | 44
-0.02 | 9.871 | 23.824 | 50.435
-0.01 | 12.124 | 28.428 | 57.42
0 | 14.703 | 33.522 | 64.98
0.01 | 17.625 | 39.106 | 72.89
0.02 | 20.861 | 45.015 | 81.21
0.03 | 24.497 | 51.692 | 89.82
0.04 | 28.399 | 58.6 | 99.01
0.05 | 32.587 | 66.22 | 108.44
0.06 | 37.059 | 74.15 | 118.19
0.07 | 41.763 | 82.44 | 128.4
0.08 | 46.65 | 91.12 | 138.68
0.09 | 51.657 | 100.07 | 149.21
0.1 | 56.71 | 109.37 | 160.04
0.11 | 61.76 | 118.96 | 171.1
0.12 | 66.94 | 128.93 | 182.31
0.13 | 72.05 | 138.87 | 193.66
0.14 | 77.08 | 149.17 | 205.16
0.15 | 82.02 | 159.68 | 216.77
0.16 | 86.91 | 170.43 | 228.63
0.17 | 91.57 | 181.2 | 240.27
0.18 | 96.02 | 191.93 | 252.23
0.19 | 100.31 | 203.15 | 264.16
0.2 | 104.38 | 214.26 | 276.22
0.21 | 108.3 | 225.5 | 288.42
0.22 | 112.1 | 236.84 | 300.27
0.23 | 115.71 | 247.98 | 312.43
0.24 | 119.07 | 259.37 | 324.49
0.25 | 122.26 | 270.85 | 336.6
0.26 | 125.12 | 282.19 | 348.54
0.27 | 127.93 | 293.45 | 360.51
0.28 | 130.8 | 304.69 | 372.46
0.29 | 133.18 | 315.95 | 384.26
0.3 | 135.52 | 327.23 | 396.18
0.31 | 137.67 | 338.35 | 407.78
0.32 | 139.53 | 349.3 | 419.5
0.33 | 141.73 | 360.36 | 431.12
0.34 | 143.45 | 371.25 | 442.51
0.35 | 145.18 | 381.99 | 453.86
0.36 | 146.67 | 392.62 | 464.83
0.37 | 148.21 | 403.01 | 475.97
0.38 | 149.69 | 413.35 | 486.86
0.39 | 151.04 | 423.45 | 497.56
0.4 | 152.2 | 433.39 | 508
0.41 | 153.32 | 443.08 | 518.4
0.42 | 154.64 | 452.69 | 528.67
0.43 | 155.66 | 462.03 | 538.72
0.44 | 156.59 | 471.12 | 548.46
0.45 | 157.41 | 479.94 | 557.93
0.46 | 158.12 | 488.51 | 567.49
0.47 | 159.32 | 496.88 | 576.4
0.48 | 160.04 | 504.98 | 585.4
0.49 | 160.74 | 512.74 | 594.1
0.5 | 161.34 | 520.27 | 602.6

## Tranconductance (mS-mm)
VGS (V) | VDS = 0.100 V | VDS = 0.500 V | VDS = 0.900 V
-0.75 | -0.00258 | -0.00726 | -0.0185
-0.74 | -0.0022375 | -0.007465 | -0.01895
-0.73 | -0.0021055 | -0.00762 | -0.0193
-0.72 | -0.0022275 | -0.00737 | -0.01765
-0.71 | -0.002097 | -0.006735 | -0.01755
-0.7 | -0.002014 | -0.00708 | -0.0204
-0.69 | -0.001777 | -0.006385 | -0.0183
-0.68 | -0.0016885 | -0.005945 | -0.0155
-0.67 | -0.0015815 | -0.00613 | -0.01585
-0.66 | -0.0016895 | -0.004785 | -0.01595
-0.65 | -0.001789 | -0.00488 | -0.01615
-0.64 | -0.0014195 | -0.00595 | -0.015235
-0.63 | -0.001439 | -0.0056 | -0.015745
-0.62 | -0.001334 | -0.00444 | -0.015045
-0.61 | -0.0012455 | -0.00481 | -0.0145
-0.6 | -0.0013295 | -0.004915 | -0.01491
-0.59 | -0.001091 | -0.00432 | -0.01358
-0.58 | -0.000997 | -0.00445 | -0.014255
-0.57 | -0.0010615 | -0.00406 | -0.013115
-0.56 | -0.001081 | -0.003385 | -0.010665
-0.55 | -0.0010635 | -0.00371 | -0.011465
-0.54 | -0.001065 | -0.003855 | -0.01121
-0.53 | -0.0008145 | -0.00345 | -0.011045
-0.52 | -0.0007055 | -0.00358 | -0.01018
-0.51 | -0.000771 | -0.00309 | -0.0091
-0.5 | -0.0006945 | -0.002195 | -0.00956
-0.49 | -0.0006315 | -0.002075 | -0.00799
-0.48 | -0.0003835 | -0.001815 | -0.00646
-0.47 | -0.0002455 | -0.001355 | -0.003805
-0.46 | -0.0001045 | -0.001055 | -0.00075
-0.45 | 0.000125 | -0.0001 | 0.00064
-0.44 | 0.00052 | 0.001425 | 0.004195
-0.43 | 0.0009905 | 0.003185 | 0.01121
-0.42 | 0.0015615 | 0.0053 | 0.0189
-0.41 | 0.002506 | 0.008065 | 0.028115
-0.4 | 0.0036155 | 0.01198 | 0.043145
-0.39 | 0.0052475 | 0.01739 | 0.064165
-0.38 | 0.0074595 | 0.024995 | 0.09613
-0.37 | 0.010358 | 0.03549 | 0.137365
-0.36 | 0.0164445 | 0.04963 | 0.18655
-0.35 | 0.022781 | 0.069805 | 0.2642
-0.34 | 0.02898 | 0.097265 | 0.3677
-0.33 | 0.03999 | 0.140355 | 0.507
-0.32 | 0.055215 | 0.19018 | 0.7095
-0.31 | 0.076425 | 0.25745 | 0.99375
-0.3 | 0.104605 | 0.3584 | 1.3732
-0.29 | 0.15299 | 0.49015 | 1.8794
-0.28 | 0.20893 | 0.666 | 2.577
-0.27 | 0.27435 | 0.91155 | 3.4855
-0.26 | 0.37385 | 1.2508 | 4.7445
-0.25 | 0.50785 | 1.75285 | 6.405
-0.24 | 0.6925 | 2.32865 | 8.7955
-0.23 | 0.9318 | 3.0965 | 11.886
-0.22 | 1.2699 | 4.21 | 15.7175
-0.21 | 1.7994 | 5.619 | 21.0465
-0.2 | 2.3992 | 7.507 | 27.86
-0.19 | 3.154 | 10.137 | 36.97
-0.18 | 4.249 | 13.4525 | 48.58
-0.17 | 5.674 | 17.72 | 62.375
-0.16 | 7.52 | 23.55 | 79.98
-0.15 | 10.13 | 30.78 | 102.435
-0.14 | 13.3955 | 40.18 | 128.14
-0.13 | 17.6745 | 51.5 | 157.955
-0.12 | 22.86 | 65.615 | 192.5
-0.11 | 29.82 | 84.475 | 232.8
-0.1 | 39.18 | 106.96 | 273.55
-0.09 | 49.88 | 132.245 | 320
-0.08 | 63.275 | 160.65 | 370.65
-0.07 | 79.595 | 196.5 | 417.75
-0.06 | 99.07 | 238.3 | 470.05
-0.05 | 119.29 | 280 | 520.7
-0.04 | 144.88 | 329 | 573.9
-0.03 | 174.5 | 375.4 | 623.9
-0.02 | 206.6 | 426.95 | 671
-0.01 | 241.6 | 484.9 | 727.25
0 | 275.05 | 533.9 | 773.5
0.01 | 307.9 | 574.65 | 811.5
0.02 | 343.6 | 629.3 | 846.5
0.03 | 376.9 | 679.25 | 890
0.04 | 404.5 | 726.4 | 931
0.05 | 433 | 777.5 | 959
0.06 | 458.8 | 811 | 998
0.07 | 479.55 | 848.5 | 1024.5
0.08 | 494.7 | 881.5 | 1040.5
0.09 | 503 | 912.5 | 1068
0.1 | 505.15 | 944.5 | 1094.5
0.11 | 511.5 | 978 | 1113.5
0.12 | 514.5 | 995.5 | 1128
0.13 | 507 | 1012 | 1142.5
0.14 | 498.5 | 1040.5 | 1155.5
0.15 | 491.5 | 1063 | 1173.5
0.16 | 477.5 | 1076 | 1175
0.17 | 455.5 | 1075 | 1180
0.18 | 437 | 1097.5 | 1194.5
0.19 | 418 | 1116.5 | 1199.5
0.2 | 399.5 | 1117.5 | 1213
0.21 | 386 | 1129 | 1202.5
0.22 | 370.5 | 1124 | 1200.5
0.23 | 348.5 | 1126.5 | 1211
0.24 | 327.5 | 1143.5 | 1208.5
0.25 | 302.5 | 1141 | 1202.5
0.26 | 283.5 | 1130 | 1195.5
0.27 | 284 | 1125 | 1196
0.28 | 262.5 | 1125 | 1187.5
0.29 | 236 | 1127 | 1186
0.3 | 224.5 | 1120 | 1176
0.31 | 200.5 | 1103.5 | 1166
0.32 | 203 | 1100.5 | 1167
0.33 | 196 | 1097.5 | 1150.5
0.34 | 172.5 | 1081.5 | 1137
0.35 | 161 | 1068.5 | 1116
0.36 | 151.5 | 1051 | 1105.5
0.37 | 151 | 1036.5 | 1101.5
0.38 | 141.5 | 1022 | 1079.5
0.39 | 125.5 | 1002 | 1057
0.4 | 114 | 981.5 | 1042
0.41 | 122 | 965 | 1033.5
0.42 | 117 | 947.5 | 1016
0.43 | 97.5 | 921.5 | 989.5
0.44 | 87.5 | 895.5 | 960.5
0.45 | 76.5 | 869.5 | 951.5
0.46 | 95.5 | 847 | 923.5
0.47 | 96 | 823.5 | 895.5
0.48 | 71 | 793 | 885
0.49 | 65 | 764.5 | 860
0.5 | 60 | 753 | 850