## IDS-VDS Characteristic (mA-mm)
VGS (V) | VDS = 0.100 V | VDS = 0.500 V | VDS = 0.900 V
-0.75 | 0.0005729 | 0.0024699 | 0.0084
-0.74 | 0.0005499 | 0.0023637 | 0.008151
-0.73 | 0.0005167 | 0.0022841 | 0.007917
-0.72 | 0.00049456 | 0.002189 | 0.007661
-0.71 | 0.00046929 | 0.0021141 | 0.00742
-0.7 | 0.00044745 | 0.0020325 | 0.007197
-0.69 | 0.00042996 | 0.0019602 | 0.007
-0.68 | 0.00040769 | 0.0018798 | 0.006748
-0.67 | 0.00039119 | 0.0018257 | 0.006536
-0.66 | 0.00037309 | 0.0017528 | 0.006348
-0.65 | 0.00035574 | 0.0016907 | 0.006139
-0.64 | 0.00034025 | 0.0016276 | 0.005963
-0.63 | 0.00032393 | 0.0015656 | 0.0058
-0.62 | 0.00030721 | 0.001503 | 0.005624
-0.61 | 0.00029347 | 0.0014493 | 0.005415
-0.6 | 0.0002787 | 0.0013922 | 0.005262
-0.59 | 0.00026631 | 0.0013492 | 0.005094
-0.58 | 0.00025268 | 0.0012924 | 0.0049386
-0.57 | 0.00024077 | 0.0012449 | 0.0047814
-0.56 | 0.00023087 | 0.0012001 | 0.0046255
-0.55 | 0.00022126 | 0.0011518 | 0.0044922
-0.54 | 0.00020864 | 0.0011066 | 0.0043457
-0.53 | 0.00020037 | 0.0010618 | 0.0042014
-0.52 | 0.00019039 | 0.0010295 | 0.0040542
-0.51 | 0.00018385 | 0.0010001 | 0.0039044
-0.5 | 0.00017416 | 0.0009625 | 0.0038215
-0.49 | 0.00016765 | 0.0009297 | 0.003693
-0.48 | 0.00016126 | 0.0009081 | 0.0036151
-0.47 | 0.00015743 | 0.0008824 | 0.0035583
-0.46 | 0.00015455 | 0.0008652 | 0.0034596
-0.45 | 0.00015424 | 0.0008537 | 0.0034364
-0.44 | 0.00015528 | 0.0008478 | 0.0034129
-0.43 | 0.00016107 | 0.0008555 | 0.0034369
-0.42 | 0.00017111 | 0.0008817 | 0.0035356
-0.41 | 0.00018673 | 0.0009285 | 0.003712
-0.4 | 0.00021187 | 0.0010114 | 0.0039751
-0.39 | 0.00025006 | 0.001133 | 0.0044315
-0.38 | 0.00030256 | 0.0013073 | 0.0050485
-0.37 | 0.00037982 | 0.0015602 | 0.006022
-0.36 | 0.00048589 | 0.0019172 | 0.007333
-0.35 | 0.0006706 | 0.0024266 | 0.009172
-0.34 | 0.0008892 | 0.0031445 | 0.011883
-0.33 | 0.0011864 | 0.004119 | 0.015515
-0.32 | 0.0015991 | 0.0054892 | 0.020771
-0.31 | 0.0021736 | 0.007538 | 0.028024
-0.3 | 0.0029696 | 0.010178 | 0.038331
-0.29 | 0.004061 | 0.013752 | 0.052293
-0.28 | 0.0055499 | 0.018849 | 0.0717
-0.27 | 0.007916 | 0.025786 | 0.09855
-0.26 | 0.010795 | 0.035191 | 0.13418
-0.25 | 0.01473 | 0.048101 | 0.1839
-0.24 | 0.020002 | 0.06645 | 0.25
-0.23 | 0.027471 | 0.09045 | 0.34255
-0.22 | 0.037339 | 0.12259 | 0.46567
-0.21 | 0.050864 | 0.16629 | 0.6326
-0.2 | 0.07047 | 0.22518 | 0.8485
-0.19 | 0.09521 | 0.30443 | 1.1394
-0.18 | 0.12905 | 0.41112 | 1.5318
-0.17 | 0.17424 | 0.55152 | 2.0388
-0.16 | 0.2341 | 0.7395 | 2.6939
-0.15 | 0.31526 | 0.9863 | 3.5161
-0.14 | 0.42344 | 1.3094 | 4.5988
-0.13 | 0.56545 | 1.7298 | 5.981
-0.12 | 0.7555 | 2.2806 | 7.645
-0.11 | 1.0004 | 2.9762 | 9.638
-0.1 | 1.325 | 3.8523 | 12.081
-0.09 | 1.7435 | 4.9838 | 14.957
-0.08 | 2.2769 | 6.384 | 18.253
-0.07 | 2.9505 | 8.089 | 22.071
-0.06 | 3.8055 | 10.157 | 26.374
-0.05 | 4.8546 | 12.623 | 31.229
-0.04 | 6.116 | 15.584 | 36.605
-0.03 | 7.67 | 18.991 | 42.503
-0.02 | 9.521 | 22.891 | 48.744
-0.01 | 11.693 | 27.265 | 55.733
0 | 14.256 | 32.305 | 63.23
0.01 | 17.114 | 37.834 | 71.03
0.02 | 20.283 | 43.747 | 79.2
0.03 | 23.854 | 50.325 | 87.94
0.04 | 27.677 | 57.25 | 96.87
0.05 | 31.879 | 64.65 | 106.35
0.06 | 36.344 | 72.54 | 116.11
0.07 | 41.063 | 80.82 | 126.15
0.08 | 45.945 | 89.41 | 136.55
0.09 | 50.862 | 98.36 | 146.93
0.1 | 55.95 | 107.67 | 157.81
0.11 | 61.03 | 117.08 | 168.82
0.12 | 66.2 | 127.05 | 180.08
0.13 | 71.29 | 137.19 | 191.52
0.14 | 76.26 | 147.44 | 202.91
0.15 | 81.3 | 157.98 | 214.52
0.16 | 86.29 | 168.56 | 226.42
0.17 | 91.06 | 179.38 | 238.23
0.18 | 95.43 | 190.3 | 249.95
0.19 | 99.7 | 201.38 | 262.07
0.2 | 103.78 | 212.53 | 274.07
0.21 | 107.89 | 223.88 | 286.2
0.22 | 111.78 | 235.17 | 298.38
0.23 | 115.4 | 246.52 | 310.3
0.24 | 118.69 | 257.82 | 322.49
0.25 | 121.94 | 269.17 | 334.69
0.26 | 124.74 | 280.67 | 346.72
0.27 | 127.67 | 292.04 | 358.76
0.28 | 130.49 | 303.35 | 370.68
0.29 | 133.08 | 314.71 | 382.66
0.3 | 135.45 | 325.86 | 394.66
0.31 | 137.31 | 337.12 | 406.35
0.32 | 139.43 | 348.3 | 418.01
0.33 | 141.54 | 359.37 | 429.7
0.34 | 143.71 | 370.3 | 441.17
0.35 | 145.29 | 380.98 | 452.54
0.36 | 146.65 | 391.7 | 463.76
0.37 | 148.27 | 402.4 | 474.76
0.38 | 149.97 | 412.72 | 485.76
0.39 | 151.42 | 422.79 | 496.6
0.4 | 152.4 | 432.82 | 507.17
0.41 | 153.36 | 442.63 | 517.67
0.42 | 154.68 | 452.42 | 527.96
0.43 | 155.86 | 461.83 | 537.99
0.44 | 156.92 | 470.81 | 547.96
0.45 | 157.49 | 479.74 | 557.58
0.46 | 158.43 | 488.56 | 567.06
0.47 | 159.56 | 497.01 | 575.9
0.48 | 160.52 | 505.2 | 585
0.49 | 161.07 | 512.9 | 594
0.5 | 161.6 | 520.53 | 602.6

## Tranconductance (mS-mm)
VGS (V) | VDS = 0.100 V | VDS = 0.500 V | VDS = 0.900 V
-0.75 | -0.0023 | -0.01062 | -0.0249
-0.74 | -0.00281 | -0.00929 | -0.02415
-0.73 | -0.002767 | -0.008735 | -0.0245
-0.72 | -0.0023705 | -0.0085 | -0.02485
-0.71 | -0.0023555 | -0.007825 | -0.0232
-0.7 | -0.0019665 | -0.007695 | -0.021
-0.69 | -0.001988 | -0.007635 | -0.02245
-0.68 | -0.0019385 | -0.006725 | -0.0232
-0.67 | -0.00173 | -0.00635 | -0.02
-0.66 | -0.0017725 | -0.00675 | -0.01985
-0.65 | -0.001642 | -0.00626 | -0.01925
-0.64 | -0.0015905 | -0.006255 | -0.01695
-0.63 | -0.001652 | -0.00623 | -0.01695
-0.62 | -0.001523 | -0.005815 | -0.01925
-0.61 | -0.0014255 | -0.00554 | -0.0181
-0.6 | -0.001358 | -0.005005 | -0.01605
-0.59 | -0.001301 | -0.00499 | -0.01617
-0.58 | -0.001277 | -0.005215 | -0.01563
-0.57 | -0.0010905 | -0.004615 | -0.015655
-0.56 | -0.0009755 | -0.004655 | -0.01446
-0.55 | -0.0011115 | -0.004675 | -0.01399
-0.54 | -0.0010445 | -0.0045 | -0.01454
-0.53 | -0.0009125 | -0.003855 | -0.014575
-0.52 | -0.000826 | -0.003085 | -0.01485
-0.51 | -0.0008115 | -0.00335 | -0.011635
-0.5 | -0.00081 | -0.00352 | -0.01057
-0.49 | -0.000645 | -0.00272 | -0.01032
-0.48 | -0.000511 | -0.002365 | -0.006735
-0.47 | -0.0003355 | -0.002145 | -0.007775
-0.46 | -0.0001595 | -0.001435 | -0.006095
-0.45 | 3.65e-05 | -0.00087 | -0.002335
-0.44 | 0.0003415 | 9e-05 | 2.5e-05
-0.43 | 0.0007915 | 0.001695 | 0.006135
-0.42 | 0.001283 | 0.00365 | 0.013755
-0.41 | 0.002038 | 0.006485 | 0.021975
-0.4 | 0.0031665 | 0.010225 | 0.035975
-0.39 | 0.0045345 | 0.014795 | 0.05367
-0.38 | 0.006488 | 0.02136 | 0.079525
-0.37 | 0.0091665 | 0.030495 | 0.114225
-0.36 | 0.014539 | 0.04332 | 0.1575
-0.35 | 0.0201655 | 0.061365 | 0.2275
-0.34 | 0.02579 | 0.08462 | 0.31715
-0.33 | 0.035495 | 0.117235 | 0.4444
-0.32 | 0.04936 | 0.17095 | 0.62545
-0.31 | 0.068525 | 0.23444 | 0.878
-0.3 | 0.09437 | 0.3107 | 1.21345
-0.29 | 0.129015 | 0.43355 | 1.66845
-0.28 | 0.19275 | 0.6017 | 2.31285
-0.27 | 0.262255 | 0.8171 | 3.124
-0.26 | 0.3407 | 1.11575 | 4.2675
-0.25 | 0.46035 | 1.56295 | 5.791
-0.24 | 0.63705 | 2.11745 | 7.9325
-0.23 | 0.86685 | 2.807 | 10.7835
-0.22 | 1.16965 | 3.792 | 14.5025
-0.21 | 1.65655 | 5.1295 | 19.1415
-0.2 | 2.2173 | 6.907 | 25.34
-0.19 | 2.929 | 9.297 | 34.165
-0.18 | 3.9515 | 12.3545 | 44.97
-0.17 | 5.2525 | 16.419 | 58.105
-0.16 | 7.051 | 21.739 | 73.865
-0.15 | 9.467 | 28.495 | 95.245
-0.14 | 12.5095 | 37.175 | 123.245
-0.13 | 16.603 | 48.56 | 152.31
-0.12 | 21.7475 | 62.32 | 182.85
-0.11 | 28.475 | 78.585 | 221.8
-0.1 | 37.155 | 100.38 | 265.95
-0.09 | 47.595 | 126.585 | 308.6
-0.08 | 60.35 | 155.26 | 355.7
-0.07 | 76.43 | 188.65 | 406.05
-0.06 | 95.205 | 226.7 | 457.9
-0.05 | 115.525 | 271.35 | 511.55
-0.04 | 140.77 | 318.4 | 563.7
-0.03 | 170.25 | 365.35 | 606.95
-0.02 | 201.15 | 413.7 | 661.5
-0.01 | 236.75 | 470.7 | 724.3
0 | 271.05 | 528.45 | 764.85
0.01 | 301.35 | 572.1 | 798.5
0.02 | 337 | 624.55 | 845.5
0.03 | 369.7 | 675.15 | 883.5
0.04 | 401.25 | 716.25 | 920.5
0.05 | 433.35 | 764.5 | 962
0.06 | 459.2 | 808.5 | 990
0.07 | 480.05 | 843.5 | 1022
0.08 | 489.95 | 877 | 1039
0.09 | 500.25 | 913 | 1063
0.1 | 508.4 | 936 | 1094.5
0.11 | 512.5 | 969 | 1113.5
0.12 | 513 | 1005.5 | 1135
0.13 | 503 | 1019.5 | 1141.5
0.14 | 500.5 | 1039.5 | 1150
0.15 | 501.5 | 1056 | 1175.5
0.16 | 488 | 1070 | 1185.5
0.17 | 457 | 1087 | 1176.5
0.18 | 432 | 1100 | 1192
0.19 | 417.5 | 1111.5 | 1206
0.2 | 409.5 | 1125 | 1206.5
0.21 | 400 | 1132 | 1215.5
0.22 | 375.5 | 1132 | 1205
0.23 | 345.5 | 1132.5 | 1205.5
0.24 | 327 | 1132.5 | 1219.5
0.25 | 302.5 | 1142.5 | 1211.5
0.26 | 286.5 | 1143.5 | 1203.5
0.27 | 287.5 | 1134 | 1198
0.28 | 270.5 | 1133.5 | 1195
0.29 | 248 | 1125.5 | 1199
0.3 | 211.5 | 1120.5 | 1184.5
0.31 | 199 | 1122 | 1167.5
0.32 | 211.5 | 1112.5 | 1167.5
0.33 | 214 | 1100 | 1158
0.34 | 187.5 | 1080.5 | 1142
0.35 | 147 | 1070 | 1129.5
0.36 | 149 | 1071 | 1111
0.37 | 166 | 1051 | 1100
0.38 | 157.5 | 1019.5 | 1092
0.39 | 121.5 | 1005 | 1070.5
0.4 | 97 | 992 | 1053.5
0.41 | 114 | 980 | 1039.5
0.42 | 125 | 960 | 1016
0.43 | 112 | 919.5 | 1000
0.44 | 81.5 | 895.5 | 979.5
0.45 | 75.5 | 887.5 | 955
0.46 | 103.5 | 863.5 | 916
0.47 | 104.5 | 832 | 897
0.48 | 75.5 | 794.5 | 905
0.49 | 54 | 766.5 | 880
0.5 | 53 | 763 | 860