## IDS-VDS Characteristic (mA-mm)
VGS (V) | VDS = 0.100 V | VDS = 0.500 V | VDS = 0.900 V
-0.75 | 0.0006709 | 0.0029741 | 0.010146
-0.74 | 0.0006418 | 0.0028619 | 0.009919
-0.73 | 0.0006126 | 0.0027607 | 0.009559
-0.72 | 0.0005843 | 0.0026625 | 0.009293
-0.71 | 0.00056 | 0.0025615 | 0.008994
-0.7 | 0.0005314 | 0.0024577 | 0.008731
-0.69 | 0.0005144 | 0.0023822 | 0.008466
-0.68 | 0.00048562 | 0.0022853 | 0.008193
-0.67 | 0.00046037 | 0.0022093 | 0.007986
-0.66 | 0.00043768 | 0.0021203 | 0.007698
-0.65 | 0.00042241 | 0.0020524 | 0.007439
-0.64 | 0.00039964 | 0.001966 | 0.007264
-0.63 | 0.00038091 | 0.0018935 | 0.007033
-0.62 | 0.0003656 | 0.0018157 | 0.006768
-0.61 | 0.00034956 | 0.00177 | 0.006589
-0.6 | 0.00032977 | 0.001699 | 0.006353
-0.59 | 0.00031242 | 0.0016351 | 0.006113
-0.58 | 0.00029868 | 0.0015746 | 0.005938
-0.57 | 0.00028659 | 0.0015052 | 0.005751
-0.56 | 0.0002717 | 0.0014519 | 0.005555
-0.55 | 0.0002591 | 0.0014002 | 0.005415
-0.54 | 0.00024669 | 0.0013497 | 0.005209
-0.53 | 0.00023445 | 0.0012956 | 0.005027
-0.52 | 0.00022261 | 0.0012539 | 0.0048492
-0.51 | 0.0002124 | 0.0012035 | 0.0047287
-0.5 | 0.00020291 | 0.0011639 | 0.0046056
-0.49 | 0.00019492 | 0.0011309 | 0.0044864
-0.48 | 0.000188 | 0.0010899 | 0.0043663
-0.47 | 0.00018288 | 0.0010599 | 0.0042272
-0.46 | 0.0001776 | 0.0010336 | 0.0041611
-0.45 | 0.00017549 | 0.001016 | 0.0040836
-0.44 | 0.00017574 | 0.0010024 | 0.0040407
-0.43 | 0.00017863 | 0.0010099 | 0.0040475
-0.42 | 0.0001886 | 0.0010281 | 0.0041475
-0.41 | 0.00020355 | 0.0010725 | 0.0042552
-0.4 | 0.00022661 | 0.0011402 | 0.0044998
-0.39 | 0.00026233 | 0.001254 | 0.0048916
-0.38 | 0.00031457 | 0.0014201 | 0.0054514
-0.37 | 0.00038815 | 0.0016573 | 0.006417
-0.36 | 0.00049253 | 0.001997 | 0.007652
-0.35 | 0.0006753 | 0.0024866 | 0.009457
-0.34 | 0.00089 | 0.0031801 | 0.011988
-0.33 | 0.001189 | 0.0041302 | 0.01556
-0.32 | 0.0015941 | 0.0054688 | 0.020632
-0.31 | 0.0021675 | 0.007474 | 0.027684
-0.3 | 0.0029551 | 0.010111 | 0.037515
-0.29 | 0.0040461 | 0.013622 | 0.051117
-0.28 | 0.0055268 | 0.018543 | 0.0701
-0.27 | 0.007885 | 0.02534 | 0.09597
-0.26 | 0.010725 | 0.034478 | 0.13121
-0.25 | 0.014662 | 0.047317 | 0.17916
-0.24 | 0.019969 | 0.06551 | 0.24548
-0.23 | 0.02734 | 0.08939 | 0.33336
-0.22 | 0.037252 | 0.12071 | 0.45357
-0.21 | 0.05075 | 0.16434 | 0.6131
-0.2 | 0.07032 | 0.22297 | 0.8339
-0.19 | 0.0954 | 0.3013 | 1.1216
-0.18 | 0.12937 | 0.40761 | 1.503
-0.17 | 0.17481 | 0.54659 | 2.0036
-0.16 | 0.23514 | 0.7347 | 2.6363
-0.15 | 0.31669 | 0.9743 | 3.4753
-0.14 | 0.42601 | 1.2977 | 4.5364
-0.13 | 0.56885 | 1.72 | 5.876
-0.12 | 0.758 | 2.2626 | 7.493
-0.11 | 1.0071 | 2.9714 | 9.5
-0.1 | 1.3309 | 3.8463 | 11.867
-0.09 | 1.7617 | 4.9823 | 14.694
-0.08 | 2.2992 | 6.344 | 18.014
-0.07 | 2.9834 | 8.053 | 21.732
-0.06 | 3.8406 | 10.093 | 26.016
-0.05 | 4.8962 | 12.614 | 30.823
-0.04 | 6.169 | 15.526 | 36.093
-0.03 | 7.734 | 18.903 | 41.822
-0.02 | 9.588 | 22.81 | 48.117
-0.01 | 11.768 | 27.104 | 54.863
0 | 14.338 | 32.071 | 62.23
0.01 | 17.188 | 37.528 | 69.89
0.02 | 20.359 | 43.444 | 77.96
0.03 | 23.967 | 49.839 | 86.4
0.04 | 27.752 | 56.701 | 95.23
0.05 | 31.943 | 63.87 | 104.52
0.06 | 36.298 | 71.65 | 114.01
0.07 | 40.935 | 79.86 | 123.8
0.08 | 45.729 | 88.23 | 133.76
0.09 | 50.611 | 97.16 | 144.19
0.1 | 55.607 | 106.05 | 154.66
0.11 | 60.54 | 115.49 | 165.42
0.12 | 65.62 | 125.19 | 176.48
0.13 | 70.51 | 135.03 | 187.34
0.14 | 75.48 | 145.1 | 198.7
0.15 | 80.27 | 155.28 | 210.1
0.16 | 85.03 | 165.81 | 221.66
0.17 | 89.61 | 176.31 | 233.19
0.18 | 93.96 | 187.08 | 244.8
0.19 | 98 | 197.69 | 256.54
0.2 | 102.06 | 208.62 | 268.3
0.21 | 105.89 | 219.81 | 280.29
0.22 | 109.58 | 230.77 | 292.03
0.23 | 113.09 | 241.97 | 303.86
0.24 | 116.27 | 252.9 | 315.73
0.25 | 119.34 | 264.15 | 327.73
0.26 | 122.06 | 275.31 | 339.59
0.27 | 124.78 | 286.45 | 351.25
0.28 | 127.45 | 297.57 | 363.13
0.29 | 129.93 | 308.54 | 374.82
0.3 | 132.25 | 319.76 | 386.55
0.31 | 134.24 | 330.66 | 398.19
0.32 | 136.07 | 341.55 | 409.62
0.33 | 138.01 | 352.36 | 421.18
0.34 | 139.99 | 363.1 | 432.55
0.35 | 141.59 | 373.73 | 443.79
0.36 | 142.98 | 384.24 | 454.82
0.37 | 144.38 | 394.7 | 465.99
0.38 | 145.79 | 404.79 | 476.81
0.39 | 147.41 | 414.89 | 487.58
0.4 | 148.34 | 424.75 | 498.16
0.41 | 149.26 | 434.5 | 508.4
0.42 | 150.45 | 444.13 | 518.94
0.43 | 151.54 | 453.37 | 529
0.44 | 152.68 | 462.51 | 538.93
0.45 | 153.34 | 471.34 | 548.66
0.46 | 154.05 | 480.11 | 558.16
0.47 | 154.99 | 488.42 | 567.64
0.48 | 156.03 | 496.61 | 576.4
0.49 | 156.72 | 504.46 | 585.2
0.5 | 157.13 | 512.09 | 594.2

## Tranconductance (mS-mm)
VGS (V) | VDS = 0.100 V | VDS = 0.500 V | VDS = 0.900 V
-0.75 | -0.00291 | -0.01122 | -0.0227
-0.74 | -0.002915 | -0.01067 | -0.02935
-0.73 | -0.002875 | -0.00997 | -0.0313
-0.72 | -0.00263 | -0.00996 | -0.02825
-0.71 | -0.002645 | -0.01024 | -0.0281
-0.7 | -0.00228 | -0.008965 | -0.0264
-0.69 | -0.002289 | -0.00862 | -0.0269
-0.68 | -0.0027015 | -0.008645 | -0.024
-0.67 | -0.002397 | -0.00825 | -0.02475
-0.66 | -0.001898 | -0.007845 | -0.02735
-0.65 | -0.001902 | -0.007715 | -0.0217
-0.64 | -0.002075 | -0.007945 | -0.0203
-0.63 | -0.001702 | -0.007515 | -0.0248
-0.62 | -0.0015675 | -0.006175 | -0.0222
-0.61 | -0.0017915 | -0.005835 | -0.02075
-0.6 | -0.001857 | -0.006745 | -0.0238
-0.59 | -0.0015545 | -0.00622 | -0.02075
-0.58 | -0.0012915 | -0.006495 | -0.0181
-0.57 | -0.001349 | -0.006135 | -0.01915
-0.56 | -0.0013745 | -0.00525 | -0.0168
-0.55 | -0.0012505 | -0.00511 | -0.0173
-0.54 | -0.0012325 | -0.00523 | -0.0194
-0.53 | -0.001204 | -0.00479 | -0.01799
-0.52 | -0.0011025 | -0.004605 | -0.014915
-0.51 | -0.000985 | -0.0045 | -0.01218
-0.5 | -0.000874 | -0.00363 | -0.012115
-0.49 | -0.0007455 | -0.0037 | -0.011965
-0.48 | -0.000602 | -0.00355 | -0.01296
-0.47 | -0.00052 | -0.002815 | -0.01026
-0.46 | -0.0003695 | -0.002195 | -0.00718
-0.45 | -9.3e-05 | -0.00156 | -0.00602
-0.44 | 0.000157 | -0.000305 | -0.001805
-0.43 | 0.000643 | 0.001285 | 0.00534
-0.42 | 0.001246 | 0.00313 | 0.010385
-0.41 | 0.0019005 | 0.005605 | 0.017615
-0.4 | 0.002939 | 0.009075 | 0.03182
-0.39 | 0.004398 | 0.013995 | 0.04758
-0.38 | 0.006291 | 0.020165 | 0.07627
-0.37 | 0.008898 | 0.028845 | 0.11003
-0.36 | 0.0143575 | 0.041465 | 0.152
-0.35 | 0.0198735 | 0.059155 | 0.2168
-0.34 | 0.025685 | 0.08218 | 0.30515
-0.33 | 0.035205 | 0.114435 | 0.4322
-0.32 | 0.048925 | 0.16719 | 0.6062
-0.31 | 0.06805 | 0.23211 | 0.84415
-0.3 | 0.09393 | 0.3074 | 1.17165
-0.29 | 0.128585 | 0.4216 | 1.62925
-0.28 | 0.191945 | 0.5859 | 2.24265
-0.27 | 0.25991 | 0.79675 | 3.0555
-0.26 | 0.33885 | 1.09885 | 4.1595
-0.25 | 0.4622 | 1.5516 | 5.7135
-0.24 | 0.6339 | 2.10365 | 7.71
-0.23 | 0.86415 | 2.76 | 10.4045
-0.22 | 1.1705 | 3.7475 | 13.987
-0.21 | 1.6534 | 5.113 | 19.0165
-0.2 | 2.2325 | 6.848 | 25.425
-0.19 | 2.9525 | 9.232 | 33.455
-0.18 | 3.9705 | 12.2645 | 44.1
-0.17 | 5.2885 | 16.3545 | 56.665
-0.16 | 7.094 | 21.3855 | 73.585
-0.15 | 9.5435 | 28.15 | 95.005
-0.14 | 12.608 | 37.285 | 120.035
-0.13 | 16.5995 | 48.245 | 147.83
-0.12 | 21.9125 | 62.57 | 181.2
-0.11 | 28.645 | 79.185 | 218.7
-0.1 | 37.73 | 100.545 | 259.7
-0.09 | 48.415 | 124.885 | 307.35
-0.08 | 61.085 | 153.535 | 351.9
-0.07 | 77.07 | 187.45 | 400.1
-0.06 | 95.64 | 228.05 | 454.55
-0.05 | 116.42 | 271.65 | 503.85
-0.04 | 141.89 | 314.45 | 549.95
-0.03 | 170.95 | 364.2 | 601.2
-0.02 | 201.7 | 410.05 | 652.05
-0.01 | 237.5 | 463.05 | 705.65
0 | 271 | 521.2 | 751.35
0.01 | 301.05 | 568.65 | 786.5
0.02 | 338.95 | 615.55 | 825.5
0.03 | 369.65 | 662.85 | 863.5
0.04 | 398.8 | 701.55 | 906
0.05 | 427.3 | 747.45 | 939
0.06 | 449.6 | 799.5 | 964
0.07 | 471.55 | 829 | 987.5
0.08 | 483.8 | 865 | 1019.5
0.09 | 493.9 | 891 | 1045
0.1 | 496.45 | 916.5 | 1061.5
0.11 | 500.65 | 957 | 1091
0.12 | 498.5 | 977 | 1096
0.13 | 493 | 995.5 | 1111
0.14 | 488 | 1012.5 | 1138
0.15 | 477.5 | 1035.5 | 1148
0.16 | 467 | 1051.5 | 1154.5
0.17 | 446.5 | 1063.5 | 1157
0.18 | 419.5 | 1069 | 1167.5
0.19 | 405 | 1077 | 1175
0.2 | 394.5 | 1106 | 1187.5
0.21 | 376 | 1107.5 | 1186.5
0.22 | 360 | 1108 | 1178.5
0.23 | 334.5 | 1106.5 | 1185
0.24 | 312.5 | 1109 | 1193.5
0.25 | 289.5 | 1120.5 | 1193
0.26 | 272 | 1115 | 1176
0.27 | 269.5 | 1113 | 1177
0.28 | 257.5 | 1104.5 | 1178.5
0.29 | 240 | 1109.5 | 1171
0.3 | 215.5 | 1106 | 1168.5
0.31 | 191 | 1089.5 | 1153.5
0.32 | 188.5 | 1085 | 1149.5
0.33 | 196 | 1077.5 | 1146.5
0.34 | 179 | 1068.5 | 1130.5
0.35 | 149.5 | 1057 | 1113.5
0.36 | 139.5 | 1048.5 | 1110
0.37 | 140.5 | 1027.5 | 1099.5
0.38 | 151.5 | 1009.5 | 1079.5
0.39 | 127.5 | 998 | 1067.5
0.4 | 92.5 | 980.5 | 1041
0.41 | 105.5 | 969 | 1039
0.42 | 114 | 943.5 | 1030
0.43 | 111.5 | 919 | 999.5
0.44 | 90 | 898.5 | 983
0.45 | 68.5 | 880 | 961.5
0.46 | 82.5 | 854 | 949
0.47 | 99 | 825 | 912
0.48 | 86.5 | 802 | 878
0.49 | 55 | 774 | 890
0.5 | 41 | 763 | 900