## IDS-VDS Characteristic (mA-mm)
VGS (V) | VDS = 0.100 V | VDS = 0.500 V | VDS = 0.900 V
-0.75 | 0.0006053 | 0.0026929 | 0.00931
-0.74 | 0.0005771 | 0.0025913 | 0.009135
-0.73 | 0.0005442 | 0.0024807 | 0.008786
-0.72 | 0.0005227 | 0.0023834 | 0.008547
-0.71 | 0.00049161 | 0.0023187 | 0.008186
-0.7 | 0.00047314 | 0.00221 | 0.007952
-0.69 | 0.0004509 | 0.0021357 | 0.00765
-0.68 | 0.00042729 | 0.0020454 | 0.007476
-0.67 | 0.000406 | 0.001988 | 0.007226
-0.66 | 0.00038953 | 0.0019099 | 0.007002
-0.65 | 0.00037269 | 0.0018445 | 0.006774
-0.64 | 0.00035662 | 0.0017645 | 0.006568
-0.63 | 0.0003383 | 0.0016997 | 0.006328
-0.62 | 0.00032019 | 0.0016353 | 0.006151
-0.61 | 0.00030651 | 0.0015747 | 0.005927
-0.6 | 0.00029098 | 0.0015167 | 0.005761
-0.59 | 0.00028044 | 0.0014423 | 0.005582
-0.58 | 0.0002672 | 0.0014081 | 0.005423
-0.57 | 0.00025373 | 0.0013502 | 0.005238
-0.56 | 0.00024103 | 0.0012978 | 0.005042
-0.55 | 0.00023137 | 0.0012617 | 0.0049334
-0.54 | 0.00022004 | 0.0012077 | 0.0047385
-0.53 | 0.00020972 | 0.0011602 | 0.0045574
-0.52 | 0.00019912 | 0.0011211 | 0.0044594
-0.51 | 0.00019097 | 0.001073 | 0.0043275
-0.5 | 0.00018218 | 0.0010387 | 0.0041872
-0.49 | 0.00017408 | 0.0010038 | 0.0040549
-0.48 | 0.00016766 | 0.000979 | 0.0039513
-0.47 | 0.00016407 | 0.0009502 | 0.0038653
-0.46 | 0.00016007 | 0.0009296 | 0.0037683
-0.45 | 0.00015848 | 0.0009238 | 0.0037155
-0.44 | 0.00015914 | 0.0009103 | 0.0037038
-0.43 | 0.00016343 | 0.0009185 | 0.003738
-0.42 | 0.00017213 | 0.0009408 | 0.0037946
-0.41 | 0.00018854 | 0.000987 | 0.0039459
-0.4 | 0.00021284 | 0.0010559 | 0.0042348
-0.39 | 0.00024954 | 0.0011709 | 0.0045983
-0.38 | 0.0003016 | 0.0013416 | 0.0052203
-0.37 | 0.00037545 | 0.0015842 | 0.006157
-0.36 | 0.00048036 | 0.0019306 | 0.007444
-0.35 | 0.0006626 | 0.002423 | 0.009238
-0.34 | 0.000875 | 0.0031163 | 0.01178
-0.33 | 0.0011719 | 0.0040712 | 0.015413
-0.32 | 0.0015772 | 0.0054115 | 0.02044
-0.31 | 0.0021382 | 0.00741 | 0.027552
-0.3 | 0.0029222 | 0.009996 | 0.037317
-0.29 | 0.0039909 | 0.013581 | 0.051053
-0.28 | 0.005475 | 0.018513 | 0.07012
-0.27 | 0.00779 | 0.025344 | 0.09558
-0.26 | 0.010616 | 0.034477 | 0.13126
-0.25 | 0.014464 | 0.047132 | 0.1798
-0.24 | 0.019787 | 0.06502 | 0.24469
-0.23 | 0.027088 | 0.08877 | 0.33446
-0.22 | 0.036922 | 0.12037 | 0.45318
-0.21 | 0.050196 | 0.16382 | 0.6159
-0.2 | 0.06949 | 0.22168 | 0.833
-0.19 | 0.09416 | 0.30104 | 1.1164
-0.18 | 0.12824 | 0.40495 | 1.5015
-0.17 | 0.17232 | 0.54445 | 2.0064
-0.16 | 0.2327 | 0.7311 | 2.6374
-0.15 | 0.3127 | 0.9715 | 3.4725
-0.14 | 0.42011 | 1.2973 | 4.5248
-0.13 | 0.56275 | 1.7161 | 5.886
-0.12 | 0.7492 | 2.2599 | 7.507
-0.11 | 0.9987 | 2.9422 | 9.517
-0.1 | 1.3198 | 3.8407 | 11.909
-0.09 | 1.7469 | 4.9753 | 14.759
-0.08 | 2.2763 | 6.333 | 18.09
-0.07 | 2.9584 | 8.06 | 21.853
-0.06 | 3.8104 | 10.112 | 26.175
-0.05 | 4.8735 | 12.636 | 31.03
-0.04 | 6.126 | 15.526 | 36.388
-0.03 | 7.683 | 18.966 | 42.232
-0.02 | 9.561 | 22.865 | 48.646
-0.01 | 11.72 | 27.255 | 55.488
0 | 14.315 | 32.321 | 63.04
0.01 | 17.198 | 37.79 | 70.76
0.02 | 20.378 | 43.785 | 78.97
0.03 | 23.95 | 50.2 | 87.69
0.04 | 27.868 | 57.25 | 96.67
0.05 | 32.048 | 64.78 | 106.05
0.06 | 36.498 | 72.49 | 115.83
0.07 | 41.23 | 80.89 | 125.83
0.08 | 46.054 | 89.49 | 136.07
0.09 | 51.049 | 98.39 | 146.65
0.1 | 56.087 | 107.57 | 157.49
0.11 | 61.17 | 117.19 | 168.44
0.12 | 66.32 | 127.11 | 179.82
0.13 | 71.35 | 137.17 | 191.03
0.14 | 76.38 | 147.39 | 202.56
0.15 | 81.39 | 157.73 | 214.17
0.16 | 86.25 | 168.48 | 225.99
0.17 | 90.96 | 179.34 | 237.77
0.18 | 95.45 | 190.3 | 249.6
0.19 | 99.64 | 201.38 | 261.64
0.2 | 103.68 | 212.3 | 273.63
0.21 | 107.67 | 223.72 | 285.82
0.22 | 111.52 | 235.02 | 297.79
0.23 | 115.17 | 246.28 | 309.88
0.24 | 118.56 | 257.7 | 322.01
0.25 | 121.58 | 269.1 | 334.26
0.26 | 124.43 | 280.37 | 346.35
0.27 | 127.27 | 291.76 | 358.15
0.28 | 129.95 | 303.16 | 370.22
0.29 | 132.76 | 314.27 | 382.15
0.3 | 135.02 | 325.69 | 394.06
0.31 | 136.99 | 336.89 | 405.92
0.32 | 138.96 | 347.92 | 417.56
0.33 | 140.93 | 359.05 | 429.18
0.34 | 143.12 | 369.78 | 440.7
0.35 | 144.74 | 380.72 | 452.04
0.36 | 146.07 | 391.34 | 463.1
0.37 | 147.52 | 401.89 | 474.41
0.38 | 149.28 | 412.27 | 485.28
0.39 | 150.62 | 422.45 | 496.07
0.4 | 151.76 | 432.44 | 506.78
0.41 | 152.73 | 442.28 | 517.04
0.42 | 153.86 | 451.9 | 527.57
0.43 | 155.28 | 461.3 | 537.7
0.44 | 156.21 | 470.54 | 547.57
0.45 | 156.97 | 479.43 | 557.28
0.46 | 157.71 | 488.13 | 566.84
0.47 | 158.56 | 496.54 | 575.8
0.48 | 159.72 | 504.68 | 584.8
0.49 | 160.41 | 512.66 | 594
0.5 | 160.75 | 520.22 | 602.4

## Tranconductance (mS-mm)
VGS (V) | VDS = 0.100 V | VDS = 0.500 V | VDS = 0.900 V
-0.75 | -0.00282 | -0.01016 | -0.0175
-0.74 | -0.003055 | -0.01061 | -0.0262
-0.73 | -0.00272 | -0.010395 | -0.0294
-0.72 | -0.0026295 | -0.0081 | -0.03
-0.71 | -0.002478 | -0.00867 | -0.02975
-0.7 | -0.0020355 | -0.00915 | -0.0268
-0.69 | -0.0022925 | -0.00823 | -0.0238
-0.68 | -0.002245 | -0.007385 | -0.0212
-0.67 | -0.001888 | -0.006775 | -0.0237
-0.66 | -0.0016655 | -0.007175 | -0.0226
-0.65 | -0.0016455 | -0.00727 | -0.0217
-0.64 | -0.0017195 | -0.00724 | -0.0223
-0.63 | -0.0018215 | -0.00646 | -0.02085
-0.62 | -0.0015895 | -0.00625 | -0.02005
-0.61 | -0.0014605 | -0.00593 | -0.0195
-0.6 | -0.0013035 | -0.00662 | -0.01725
-0.59 | -0.001189 | -0.00543 | -0.0169
-0.58 | -0.0013355 | -0.004605 | -0.0172
-0.57 | -0.0013085 | -0.005515 | -0.01905
-0.56 | -0.001118 | -0.004425 | -0.01523
-0.55 | -0.0010495 | -0.004505 | -0.015175
-0.54 | -0.0010825 | -0.005075 | -0.0188
-0.53 | -0.001046 | -0.00433 | -0.013955
-0.52 | -0.0009375 | -0.00436 | -0.011495
-0.51 | -0.000847 | -0.00412 | -0.01361
-0.5 | -0.0008445 | -0.00346 | -0.01363
-0.49 | -0.000726 | -0.002985 | -0.011795
-0.48 | -0.0005005 | -0.00268 | -0.00948
-0.47 | -0.0003795 | -0.00247 | -0.00915
-0.46 | -0.0002795 | -0.00132 | -0.00749
-0.45 | -4.65e-05 | -0.000965 | -0.003225
-0.44 | 0.0002475 | -0.000265 | 0.001125
-0.43 | 0.0006495 | 0.001525 | 0.00454
-0.42 | 0.0012555 | 0.003425 | 0.010395
-0.41 | 0.0020355 | 0.005755 | 0.02201
-0.4 | 0.00305 | 0.009195 | 0.03262
-0.39 | 0.004438 | 0.014285 | 0.049275
-0.38 | 0.0062955 | 0.020665 | 0.077935
-0.37 | 0.008938 | 0.02945 | 0.111185
-0.36 | 0.0143575 | 0.04194 | 0.15405
-0.35 | 0.019732 | 0.059285 | 0.2168
-0.34 | 0.025465 | 0.08241 | 0.30875
-0.33 | 0.03511 | 0.11476 | 0.433
-0.32 | 0.048315 | 0.16694 | 0.60695
-0.31 | 0.06725 | 0.229225 | 0.84385
-0.3 | 0.092635 | 0.30855 | 1.17505
-0.29 | 0.12764 | 0.42585 | 1.64015
-0.28 | 0.189955 | 0.58815 | 2.22635
-0.27 | 0.25705 | 0.7982 | 3.057
-0.26 | 0.3337 | 1.0894 | 4.211
-0.25 | 0.45855 | 1.52715 | 5.6715
-0.24 | 0.6312 | 2.0819 | 7.733
-0.23 | 0.85675 | 2.7675 | 10.4245
-0.22 | 1.1554 | 3.7525 | 14.072
-0.21 | 1.6284 | 5.0655 | 18.991
-0.2 | 2.1982 | 6.861 | 25.025
-0.19 | 2.9375 | 9.1635 | 33.425
-0.18 | 3.908 | 12.1705 | 44.5
-0.17 | 5.223 | 16.3075 | 56.795
-0.16 | 7.019 | 21.3525 | 73.305
-0.15 | 9.3705 | 28.31 | 94.37
-0.14 | 12.5025 | 37.23 | 120.675
-0.13 | 16.4545 | 48.13 | 149.11
-0.12 | 21.7975 | 61.305 | 181.55
-0.11 | 28.53 | 79.04 | 220.1
-0.1 | 37.41 | 101.655 | 262.1
-0.09 | 47.825 | 124.615 | 309.05
-0.08 | 60.575 | 154.235 | 354.7
-0.07 | 76.705 | 188.95 | 404.25
-0.06 | 95.755 | 228.8 | 458.85
-0.05 | 115.78 | 270.7 | 510.65
-0.04 | 140.475 | 316.5 | 560.1
-0.03 | 171.75 | 366.95 | 612.9
-0.02 | 201.85 | 414.45 | 662.8
-0.01 | 237.7 | 472.8 | 719.7
0 | 273.9 | 526.75 | 763.6
0.01 | 303.15 | 573.2 | 796.5
0.02 | 337.6 | 620.5 | 846.5
0.03 | 374.5 | 673.25 | 885
0.04 | 404.9 | 729 | 918
0.05 | 431.5 | 762 | 958
0.06 | 459.1 | 805.5 | 989
0.07 | 477.8 | 850 | 1012
0.08 | 490.95 | 875 | 1041
0.09 | 501.65 | 904 | 1071
0.1 | 506.05 | 940 | 1089.5
0.11 | 511.65 | 977 | 1116.5
0.12 | 509 | 999 | 1129.5
0.13 | 503 | 1014 | 1137
0.14 | 502 | 1028 | 1157
0.15 | 493.5 | 1054.5 | 1171.5
0.16 | 478.5 | 1080.5 | 1180
0.17 | 460 | 1091 | 1180.5
0.18 | 434 | 1102 | 1193.5
0.19 | 411.5 | 1100 | 1201.5
0.2 | 401.5 | 1117 | 1209
0.21 | 392 | 1136 | 1208
0.22 | 375 | 1128 | 1203
0.23 | 352 | 1134 | 1211
0.24 | 320.5 | 1141 | 1219
0.25 | 293.5 | 1133.5 | 1217
0.26 | 284.5 | 1133 | 1194.5
0.27 | 276 | 1139.5 | 1193.5
0.28 | 274.5 | 1125.5 | 1200
0.29 | 253.5 | 1126.5 | 1192
0.3 | 211.5 | 1131 | 1188.5
0.31 | 197 | 1111.5 | 1175
0.32 | 197 | 1108 | 1163
0.33 | 208 | 1093 | 1157
0.34 | 190.5 | 1083.5 | 1143
0.35 | 147.5 | 1078 | 1120
0.36 | 139 | 1058.5 | 1118.5
0.37 | 160.5 | 1046.5 | 1109
0.38 | 155 | 1028 | 1083
0.39 | 124 | 1008.5 | 1075
0.4 | 105.5 | 991.5 | 1048.5
0.41 | 105 | 973 | 1039.5
0.42 | 127.5 | 951 | 1033
0.43 | 117.5 | 932 | 1000
0.44 | 84.5 | 906.5 | 979
0.45 | 75 | 879.5 | 963.5
0.46 | 79.5 | 855.5 | 926
0.47 | 100.5 | 827.5 | 898
0.48 | 92.5 | 806 | 910
0.49 | 51.5 | 777 | 880
0.5 | 34 | 756 | 840