## IDS-VDS Characteristic (mA-mm)
VGS (V) | VDS = 0.100 V | VDS = 0.500 V | VDS = 0.900 V
-0.75 | 0.0006168 | 0.0026682 | 0.009318
-0.74 | 0.0005864 | 0.0025668 | 0.009054
-0.73 | 0.0005538 | 0.0024777 | 0.008756
-0.72 | 0.0005299 | 0.0023998 | 0.008442
-0.71 | 0.0005038 | 0.0022964 | 0.008177
-0.7 | 0.0004828 | 0.0022054 | 0.00794
-0.69 | 0.00046186 | 0.0021394 | 0.007674
-0.68 | 0.00044047 | 0.0020525 | 0.007425
-0.67 | 0.00041694 | 0.0019786 | 0.007222
-0.66 | 0.00040033 | 0.0019039 | 0.00702
-0.65 | 0.00038265 | 0.0018347 | 0.006734
-0.64 | 0.00036421 | 0.0017625 | 0.006571
-0.63 | 0.00034706 | 0.0017018 | 0.006326
-0.62 | 0.00033135 | 0.0016323 | 0.006111
-0.61 | 0.00031351 | 0.0015674 | 0.005933
-0.6 | 0.00030075 | 0.0015119 | 0.005751
-0.59 | 0.0002866 | 0.0014525 | 0.00554
-0.58 | 0.00027377 | 0.0014022 | 0.005381
-0.57 | 0.00026028 | 0.0013507 | 0.005208
-0.56 | 0.00024628 | 0.0012997 | 0.005036
-0.55 | 0.00023433 | 0.0012586 | 0.0048547
-0.54 | 0.00022423 | 0.0012068 | 0.0047246
-0.53 | 0.00021363 | 0.0011547 | 0.0045248
-0.52 | 0.00020333 | 0.0011053 | 0.0044152
-0.51 | 0.00019536 | 0.0010654 | 0.004279
-0.5 | 0.00018625 | 0.0010343 | 0.0041368
-0.49 | 0.00017957 | 0.0010044 | 0.0040075
-0.48 | 0.00017291 | 0.000972 | 0.0039057
-0.47 | 0.00016691 | 0.0009432 | 0.0038411
-0.46 | 0.0001627 | 0.0009274 | 0.0037699
-0.45 | 0.00016134 | 0.0009171 | 0.0036913
-0.44 | 0.000162 | 0.0009133 | 0.0036829
-0.43 | 0.00016717 | 0.0009211 | 0.003728
-0.42 | 0.00017707 | 0.0009454 | 0.0038167
-0.41 | 0.00019361 | 0.000993 | 0.0039807
-0.4 | 0.0002192 | 0.0010745 | 0.0042532
-0.39 | 0.00025753 | 0.0011962 | 0.0046931
-0.38 | 0.00031162 | 0.0013703 | 0.0053095
-0.37 | 0.00038897 | 0.0016278 | 0.006326
-0.36 | 0.00049787 | 0.0019897 | 0.007614
-0.35 | 0.000689 | 0.002495 | 0.009529
-0.34 | 0.00091 | 0.0032259 | 0.012264
-0.33 | 0.0012187 | 0.0042266 | 0.016
-0.32 | 0.0016444 | 0.0056119 | 0.021324
-0.31 | 0.0022348 | 0.007728 | 0.028684
-0.3 | 0.0030411 | 0.010406 | 0.038955
-0.29 | 0.0041586 | 0.014089 | 0.05337
-0.28 | 0.0056873 | 0.019189 | 0.07297
-0.27 | 0.008134 | 0.026259 | 0.09983
-0.26 | 0.011038 | 0.03584 | 0.13682
-0.25 | 0.015066 | 0.048903 | 0.18725
-0.24 | 0.020543 | 0.06766 | 0.25399
-0.23 | 0.02813 | 0.09253 | 0.34783
-0.22 | 0.03826 | 0.12559 | 0.47506
-0.21 | 0.052069 | 0.16973 | 0.6419
-0.2 | 0.07191 | 0.22919 | 0.8657
-0.19 | 0.09725 | 0.31032 | 1.1657
-0.18 | 0.13213 | 0.42045 | 1.5607
-0.17 | 0.17831 | 0.56357 | 2.0751
-0.16 | 0.24023 | 0.7548 | 2.7439
-0.15 | 0.32376 | 1.0044 | 3.5984
-0.14 | 0.43342 | 1.3389 | 4.6906
-0.13 | 0.5796 | 1.7635 | 6.057
-0.12 | 0.7718 | 2.3163 | 7.728
-0.11 | 1.0236 | 3.0264 | 9.756
-0.1 | 1.3505 | 3.93 | 12.212
-0.09 | 1.7813 | 5.0799 | 15.085
-0.08 | 2.3217 | 6.465 | 18.43
-0.07 | 3.0178 | 8.213 | 22.263
-0.06 | 3.8786 | 10.322 | 26.609
-0.05 | 4.9572 | 12.792 | 31.458
-0.04 | 6.243 | 15.753 | 36.794
-0.03 | 7.812 | 19.178 | 42.647
-0.02 | 9.692 | 23.117 | 48.963
-0.01 | 11.909 | 27.539 | 55.823
0 | 14.446 | 32.621 | 63.23
0.01 | 17.332 | 38.056 | 70.99
0.02 | 20.559 | 43.974 | 79.04
0.03 | 24.167 | 50.509 | 87.65
0.04 | 28.03 | 57.32 | 96.65
0.05 | 32.226 | 64.74 | 105.96
0.06 | 36.591 | 72.47 | 115.32
0.07 | 41.285 | 80.82 | 125.38
0.08 | 46.064 | 89.17 | 135.58
0.09 | 51.002 | 98 | 145.89
0.1 | 56.067 | 107.17 | 156.59
0.11 | 60.93 | 116.58 | 167.3
0.12 | 66.08 | 126.37 | 178.43
0.13 | 71.13 | 136.23 | 189.55
0.14 | 76.14 | 146.39 | 200.84
0.15 | 80.99 | 156.69 | 212.22
0.16 | 85.65 | 167.29 | 223.9
0.17 | 90.14 | 178 | 235.55
0.18 | 94.6 | 188.54 | 247.25
0.19 | 98.84 | 199.52 | 259.05
0.2 | 102.94 | 210.46 | 270.74
0.21 | 106.85 | 221.56 | 282.81
0.22 | 110.46 | 232.66 | 294.71
0.23 | 113.76 | 243.81 | 306.57
0.24 | 117.05 | 254.94 | 318.55
0.25 | 120.3 | 266.24 | 330.38
0.26 | 123.18 | 277.4 | 342.34
0.27 | 126.15 | 288.48 | 354.26
0.28 | 128.49 | 299.68 | 366.01
0.29 | 130.82 | 310.82 | 377.69
0.3 | 133.12 | 322 | 389.57
0.31 | 135.34 | 333.09 | 401.24
0.32 | 137.44 | 343.85 | 412.74
0.33 | 139.35 | 354.89 | 424.25
0.34 | 140.95 | 365.57 | 435.51
0.35 | 142.54 | 376.28 | 446.77
0.36 | 144.35 | 386.82 | 457.94
0.37 | 145.85 | 397.22 | 469.02
0.38 | 147.17 | 407.46 | 480.03
0.39 | 148.25 | 417.49 | 490.53
0.4 | 149.49 | 427.4 | 501.21
0.41 | 150.99 | 437.12 | 511.61
0.42 | 151.92 | 446.75 | 521.91
0.43 | 152.69 | 456.1 | 532.04
0.44 | 153.71 | 465.15 | 541.88
0.45 | 154.64 | 474.12 | 551.57
0.46 | 155.8 | 482.72 | 561.17
0.47 | 156.37 | 491.11 | 570.3
0.48 | 157.01 | 499.25 | 579.1
0.49 | 157.8 | 507.06 | 588.2
0.5 | 158.84 | 514.78 | 596.8

## Tranconductance (mS-mm)
VGS (V) | VDS = 0.100 V | VDS = 0.500 V | VDS = 0.900 V
-0.75 | -0.00304 | -0.01014 | -0.0264
-0.74 | -0.00315 | -0.009525 | -0.0281
-0.73 | -0.002825 | -0.00835 | -0.0306
-0.72 | -0.0025 | -0.009065 | -0.02895
-0.71 | -0.002355 | -0.00972 | -0.0251
-0.7 | -0.002097 | -0.00785 | -0.02515
-0.69 | -0.0021165 | -0.007645 | -0.02575
-0.68 | -0.002246 | -0.00804 | -0.0226
-0.67 | -0.002007 | -0.00743 | -0.02025
-0.66 | -0.0017145 | -0.007195 | -0.0244
-0.65 | -0.001806 | -0.00707 | -0.02245
-0.64 | -0.0017795 | -0.006645 | -0.0204
-0.63 | -0.001643 | -0.00651 | -0.023
-0.62 | -0.0016775 | -0.00672 | -0.01965
-0.61 | -0.00153 | -0.00602 | -0.018
-0.6 | -0.0013455 | -0.005745 | -0.01965
-0.59 | -0.001349 | -0.005485 | -0.0185
-0.58 | -0.001316 | -0.00509 | -0.0166
-0.57 | -0.0013745 | -0.005125 | -0.01725
-0.56 | -0.0012975 | -0.004605 | -0.017665
-0.55 | -0.0011025 | -0.004645 | -0.01557
-0.54 | -0.001035 | -0.005195 | -0.016495
-0.53 | -0.001045 | -0.005075 | -0.01547
-0.52 | -0.0009135 | -0.004465 | -0.01229
-0.51 | -0.000854 | -0.00355 | -0.01392
-0.5 | -0.0007895 | -0.00305 | -0.013575
-0.49 | -0.000667 | -0.003115 | -0.011555
-0.48 | -0.000633 | -0.00306 | -0.00832
-0.47 | -0.0005105 | -0.00223 | -0.00679
-0.46 | -0.0002785 | -0.001305 | -0.00749
-0.45 | -3.5e-05 | -0.000705 | -0.00435
-0.44 | 0.0002915 | 0.0002 | 0.001835
-0.43 | 0.0007535 | 0.001605 | 0.00669
-0.42 | 0.001322 | 0.003595 | 0.012635
-0.41 | 0.0021065 | 0.006455 | 0.021825
-0.4 | 0.003196 | 0.01016 | 0.03562
-0.39 | 0.004621 | 0.01479 | 0.052815
-0.38 | 0.006572 | 0.02158 | 0.081645
-0.37 | 0.0093125 | 0.03097 | 0.115225
-0.36 | 0.0150015 | 0.04336 | 0.16015
-0.35 | 0.0206065 | 0.06181 | 0.2325
-0.34 | 0.026485 | 0.08658 | 0.32355
-0.33 | 0.03672 | 0.1193 | 0.453
-0.32 | 0.050805 | 0.17507 | 0.6342
-0.31 | 0.069835 | 0.239705 | 0.88155
-0.3 | 0.09619 | 0.31805 | 1.2343
-0.29 | 0.13231 | 0.43915 | 1.70075
-0.28 | 0.19877 | 0.6085 | 2.323
-0.27 | 0.267535 | 0.83255 | 3.1925
-0.26 | 0.3466 | 1.1322 | 4.371
-0.25 | 0.47525 | 1.591 | 5.8585
-0.24 | 0.6532 | 2.18135 | 8.029
-0.23 | 0.88585 | 2.8965 | 11.0535
-0.22 | 1.19695 | 3.86 | 14.7035
-0.21 | 1.6825 | 5.18 | 19.532
-0.2 | 2.25905 | 7.0295 | 26.19
-0.19 | 3.011 | 9.563 | 34.75
-0.18 | 4.053 | 12.6625 | 45.47
-0.17 | 5.405 | 16.7175 | 59.16
-0.16 | 7.2725 | 22.0415 | 76.165
-0.15 | 9.6595 | 29.205 | 97.335
-0.14 | 12.792 | 37.955 | 122.93
-0.13 | 16.919 | 48.87 | 151.87
-0.12 | 22.2 | 63.145 | 184.95
-0.11 | 28.935 | 80.685 | 224.2
-0.1 | 37.885 | 102.675 | 266.45
-0.09 | 48.56 | 126.75 | 310.9
-0.08 | 61.825 | 156.655 | 358.9
-0.07 | 77.845 | 192.85 | 408.95
-0.06 | 96.97 | 228.95 | 459.75
-0.05 | 118.22 | 271.55 | 509.25
-0.04 | 142.74 | 319.3 | 559.45
-0.03 | 172.45 | 368.2 | 608.45
-0.02 | 204.85 | 418.05 | 658.8
-0.01 | 237.7 | 475.2 | 713.35
0 | 271.15 | 525.85 | 758.35
0.01 | 305.65 | 567.65 | 790.5
0.02 | 341.75 | 622.65 | 833
0.03 | 373.55 | 667.3 | 880.5
0.04 | 402.95 | 711.55 | 915.5
0.05 | 428.05 | 757.5 | 933.5
0.06 | 452.95 | 804 | 971
0.07 | 473.65 | 835 | 1013
0.08 | 485.85 | 859 | 1025.5
0.09 | 500.15 | 900 | 1050.5
0.1 | 496.4 | 929 | 1070.5
0.11 | 500.65 | 960 | 1092
0.12 | 510 | 982.5 | 1112.5
0.13 | 503 | 1001 | 1120.5
0.14 | 493 | 1023 | 1133.5
0.15 | 475.5 | 1045 | 1153
0.16 | 457.5 | 1065.5 | 1166.5
0.17 | 447.5 | 1062.5 | 1167.5
0.18 | 435 | 1076 | 1175
0.19 | 417 | 1096 | 1174.5
0.2 | 400.5 | 1102 | 1188
0.21 | 376 | 1110 | 1198.5
0.22 | 345.5 | 1112.5 | 1188
0.23 | 329.5 | 1114 | 1192
0.24 | 327 | 1121.5 | 1190.5
0.25 | 306.5 | 1123 | 1189.5
0.26 | 292.5 | 1112 | 1194
0.27 | 265.5 | 1114 | 1183.5
0.28 | 233.5 | 1117 | 1171.5
0.29 | 231.5 | 1116 | 1178
0.3 | 226 | 1113.5 | 1177.5
0.31 | 216 | 1092.5 | 1158.5
0.32 | 200.5 | 1090 | 1150.5
0.33 | 175.5 | 1086 | 1138.5
0.34 | 159.5 | 1069.5 | 1126
0.35 | 170 | 1062.5 | 1121.5
0.36 | 165.5 | 1047 | 1112.5
0.37 | 141 | 1032 | 1104.5
0.38 | 120 | 1013.5 | 1075.5
0.39 | 116 | 997 | 1059
0.4 | 137 | 981.5 | 1054
0.41 | 121.5 | 967.5 | 1035
0.42 | 85 | 949 | 1021.5
0.43 | 89.5 | 920 | 998.5
0.44 | 97.5 | 901 | 976.5
0.45 | 104.5 | 878.5 | 964.5
0.46 | 86.5 | 849.5 | 936.5
0.47 | 60.5 | 826.5 | 896.5
0.48 | 71.5 | 797.5 | 895
0.49 | 91.5 | 776.5 | 885
0.5 | 104 | 772 | 860