## IDS-VDS Characteristic (mA-mm)
VGS (V) | VDS = 0.100 V | VDS = 0.500 V | VDS = 0.900 V
-0.75 | 0.0007228 | 0.0033314 | 0.011915
-0.74 | 0.0006897 | 0.0032372 | 0.011556
-0.73 | 0.0006582 | 0.0031135 | 0.011157
-0.72 | 0.0006274 | 0.0030021 | 0.010894
-0.71 | 0.0006003 | 0.0028771 | 0.010516
-0.7 | 0.0005725 | 0.002759 | 0.010213
-0.69 | 0.0005433 | 0.0026572 | 0.009906
-0.68 | 0.0005206 | 0.0025632 | 0.009567
-0.67 | 0.00049594 | 0.0024517 | 0.00928
-0.66 | 0.00047036 | 0.0023566 | 0.008967
-0.65 | 0.00044872 | 0.0022683 | 0.008633
-0.64 | 0.00042507 | 0.0021912 | 0.008408
-0.63 | 0.00040433 | 0.0021057 | 0.00811
-0.62 | 0.00038855 | 0.0020238 | 0.007844
-0.61 | 0.00036626 | 0.0019537 | 0.007642
-0.6 | 0.00035302 | 0.0018538 | 0.007368
-0.59 | 0.00033381 | 0.0017902 | 0.007133
-0.58 | 0.00032005 | 0.0017128 | 0.006926
-0.57 | 0.00030396 | 0.0016567 | 0.00666
-0.56 | 0.00028663 | 0.0015906 | 0.006427
-0.55 | 0.00027331 | 0.0015305 | 0.006224
-0.54 | 0.00026003 | 0.0014701 | 0.005987
-0.53 | 0.00024647 | 0.0014186 | 0.005808
-0.52 | 0.00023396 | 0.001372 | 0.005609
-0.51 | 0.00022435 | 0.0013113 | 0.005436
-0.5 | 0.00021491 | 0.0012553 | 0.005261
-0.49 | 0.00020721 | 0.0012121 | 0.005113
-0.48 | 0.00019519 | 0.0011712 | 0.0049462
-0.47 | 0.00018914 | 0.0011355 | 0.0048228
-0.46 | 0.00018496 | 0.0011013 | 0.0046947
-0.45 | 0.00018009 | 0.0010819 | 0.004636
-0.44 | 0.00017967 | 0.0010694 | 0.004572
-0.43 | 0.0001828 | 0.0010643 | 0.0045172
-0.42 | 0.00018892 | 0.001084 | 0.0045577
-0.41 | 0.00020331 | 0.0011123 | 0.0046851
-0.4 | 0.00022531 | 0.0011762 | 0.0048699
-0.39 | 0.0002584 | 0.0012753 | 0.005238
-0.38 | 0.00030792 | 0.0014265 | 0.005808
-0.37 | 0.00037722 | 0.0016537 | 0.006594
-0.36 | 0.00047632 | 0.0019706 | 0.007728
-0.35 | 0.0006512 | 0.0024302 | 0.00939
-0.34 | 0.0008566 | 0.0030934 | 0.011849
-0.33 | 0.0011402 | 0.0039935 | 0.015224
-0.32 | 0.0015322 | 0.0052616 | 0.020026
-0.31 | 0.002079 | 0.007191 | 0.026659
-0.3 | 0.0028294 | 0.009663 | 0.036047
-0.29 | 0.0038837 | 0.013043 | 0.048934
-0.28 | 0.0052998 | 0.017733 | 0.06715
-0.27 | 0.007558 | 0.024291 | 0.09174
-0.26 | 0.010297 | 0.033049 | 0.12548
-0.25 | 0.014093 | 0.045249 | 0.17228
-0.24 | 0.019224 | 0.06287 | 0.23325
-0.23 | 0.026313 | 0.08584 | 0.32018
-0.22 | 0.035889 | 0.11602 | 0.43657
-0.21 | 0.048962 | 0.15836 | 0.5913
-0.2 | 0.0678 | 0.21404 | 0.8031
-0.19 | 0.0921 | 0.28995 | 1.0835
-0.18 | 0.12504 | 0.39186 | 1.449
-0.17 | 0.16933 | 0.52694 | 1.9336
-0.16 | 0.2279 | 0.7103 | 2.5523
-0.15 | 0.30718 | 0.9438 | 3.3564
-0.14 | 0.41338 | 1.2593 | 4.4006
-0.13 | 0.55345 | 1.6663 | 5.6823
-0.12 | 0.7389 | 2.1995 | 7.293
-0.11 | 0.9799 | 2.8638 | 9.23
-0.1 | 1.2995 | 3.7379 | 11.604
-0.09 | 1.7136 | 4.8211 | 14.332
-0.08 | 2.2418 | 6.184 | 17.577
-0.07 | 2.9085 | 7.866 | 21.31
-0.06 | 3.7557 | 9.86 | 25.447
-0.05 | 4.7955 | 12.312 | 30.25
-0.04 | 6.036 | 15.166 | 35.342
-0.03 | 7.582 | 18.506 | 41.106
-0.02 | 9.412 | 22.267 | 47.302
-0.01 | 11.57 | 26.634 | 53.966
0 | 14.077 | 31.539 | 61.15
0.01 | 16.89 | 36.83 | 68.68
0.02 | 20.025 | 42.644 | 76.59
0.03 | 23.598 | 48.986 | 84.99
0.04 | 27.346 | 55.801 | 93.72
0.05 | 31.465 | 62.91 | 102.8
0.06 | 35.813 | 70.57 | 112.03
0.07 | 40.381 | 78.56 | 121.77
0.08 | 45.098 | 86.93 | 131.76
0.09 | 49.911 | 95.55 | 141.9
0.1 | 54.878 | 104.5 | 152.36
0.11 | 59.68 | 113.8 | 162.79
0.12 | 64.71 | 123.35 | 173.76
0.13 | 69.75 | 133.04 | 184.65
0.14 | 74.61 | 142.9 | 195.67
0.15 | 79.36 | 153.04 | 206.92
0.16 | 83.9 | 163.45 | 218.31
0.17 | 88.41 | 173.87 | 229.66
0.18 | 92.73 | 184.51 | 241.24
0.19 | 97.03 | 194.88 | 252.75
0.2 | 101.08 | 205.79 | 264.27
0.21 | 104.78 | 216.81 | 276.07
0.22 | 108.19 | 227.58 | 287.82
0.23 | 111.6 | 238.65 | 299.58
0.24 | 114.77 | 249.54 | 311.4
0.25 | 118.16 | 260.63 | 323.02
0.26 | 120.98 | 271.66 | 334.82
0.27 | 123.61 | 282.65 | 346.49
0.28 | 125.97 | 293.51 | 358.13
0.29 | 128.21 | 304.51 | 369.8
0.3 | 130.66 | 315.6 | 381.37
0.31 | 132.9 | 326.49 | 392.93
0.32 | 134.92 | 337.33 | 404.39
0.33 | 136.53 | 347.88 | 415.7
0.34 | 138.28 | 358.57 | 426.93
0.35 | 139.91 | 369.13 | 438.12
0.36 | 141.73 | 379.58 | 449.17
0.37 | 143.1 | 389.94 | 460.28
0.38 | 144.14 | 400 | 471.1
0.39 | 145.61 | 410.06 | 481.67
0.4 | 146.91 | 419.92 | 492.22
0.41 | 148.09 | 429.56 | 502.65
0.42 | 148.97 | 439.08 | 513
0.43 | 149.68 | 448.37 | 523.15
0.44 | 151.04 | 457.49 | 532.97
0.45 | 151.98 | 466.34 | 542.72
0.46 | 152.76 | 475.06 | 552.36
0.47 | 153.21 | 483.28 | 561.71
0.48 | 154.13 | 491.55 | 570.7
0.49 | 155.07 | 499.49 | 579.4
0.5 | 155.8 | 507.14 | 588.2

## Tranconductance (mS-mm)
VGS (V) | VDS = 0.100 V | VDS = 0.500 V | VDS = 0.900 V
-0.75 | -0.00331 | -0.00942 | -0.0359
-0.74 | -0.00323 | -0.010895 | -0.0379
-0.73 | -0.003115 | -0.011755 | -0.0331
-0.72 | -0.002895 | -0.01182 | -0.03205
-0.71 | -0.002745 | -0.012155 | -0.03405
-0.7 | -0.00285 | -0.010995 | -0.0305
-0.69 | -0.002595 | -0.00979 | -0.0323
-0.68 | -0.002368 | -0.010275 | -0.0313
-0.67 | -0.002512 | -0.01033 | -0.03
-0.66 | -0.002361 | -0.00917 | -0.03235
-0.65 | -0.0022645 | -0.00827 | -0.02795
-0.64 | -0.0022195 | -0.00813 | -0.02615
-0.63 | -0.001826 | -0.00837 | -0.0282
-0.62 | -0.0019035 | -0.0076 | -0.0234
-0.61 | -0.0017765 | -0.0085 | -0.0238
-0.6 | -0.0016225 | -0.008175 | -0.02545
-0.59 | -0.0016485 | -0.00705 | -0.0221
-0.58 | -0.0014925 | -0.006675 | -0.02365
-0.57 | -0.001671 | -0.00611 | -0.02495
-0.56 | -0.0015325 | -0.00631 | -0.0218
-0.55 | -0.00133 | -0.006025 | -0.022
-0.54 | -0.001342 | -0.005595 | -0.0208
-0.53 | -0.0013035 | -0.004905 | -0.0189
-0.52 | -0.001106 | -0.005365 | -0.0186
-0.51 | -0.0009525 | -0.005835 | -0.0174
-0.5 | -0.000857 | -0.00496 | -0.01615
-0.49 | -0.000986 | -0.004205 | -0.01574
-0.48 | -0.0009035 | -0.00383 | -0.01451
-0.47 | -0.0005115 | -0.003495 | -0.012575
-0.46 | -0.0004525 | -0.00268 | -0.00934
-0.45 | -0.0002645 | -0.001595 | -0.006135
-0.44 | 0.0001355 | -0.00088 | -0.00594
-0.43 | 0.0004625 | 0.00073 | -0.000715
-0.42 | 0.0010255 | 0.0024 | 0.008395
-0.41 | 0.0018195 | 0.00461 | 0.01561
-0.4 | 0.0027545 | 0.00815 | 0.027645
-0.39 | 0.0041305 | 0.012515 | 0.046905
-0.38 | 0.005941 | 0.01892 | 0.0678
-0.37 | 0.00842 | 0.027205 | 0.096
-0.36 | 0.013699 | 0.038825 | 0.1398
-0.35 | 0.019014 | 0.05614 | 0.20605
-0.34 | 0.02445 | 0.078165 | 0.2917
-0.33 | 0.03378 | 0.10841 | 0.40885
-0.32 | 0.04694 | 0.159875 | 0.57175
-0.31 | 0.06486 | 0.22007 | 0.80105
-0.3 | 0.090235 | 0.2926 | 1.11375
-0.29 | 0.12352 | 0.4035 | 1.55515
-0.28 | 0.183715 | 0.5624 | 2.1403
-0.27 | 0.24986 | 0.7658 | 2.9165
-0.26 | 0.32675 | 1.0479 | 4.027
-0.25 | 0.44635 | 1.49105 | 5.3885
-0.24 | 0.611 | 2.02955 | 7.395
-0.23 | 0.83325 | 2.6575 | 10.166
-0.22 | 1.13245 | 3.626 | 13.556
-0.21 | 1.59555 | 4.901 | 18.3265
-0.2 | 2.1569 | 6.5795 | 24.61
-0.19 | 2.862 | 8.891 | 32.295
-0.18 | 3.8615 | 11.8495 | 42.505
-0.17 | 5.143 | 15.922 | 55.165
-0.16 | 6.8925 | 20.843 | 71.14
-0.15 | 9.274 | 27.45 | 92.415
-0.14 | 12.3135 | 36.125 | 116.295
-0.13 | 16.276 | 47.01 | 144.62
-0.12 | 21.3225 | 59.875 | 177.385
-0.11 | 28.03 | 76.92 | 215.55
-0.1 | 36.685 | 97.865 | 255.1
-0.09 | 47.115 | 122.305 | 298.65
-0.08 | 59.745 | 152.245 | 348.9
-0.07 | 75.695 | 183.8 | 393.5
-0.06 | 94.35 | 222.3 | 447
-0.05 | 114.015 | 265.3 | 494.75
-0.04 | 139.325 | 309.7 | 542.8
-0.03 | 168.8 | 355.05 | 598
-0.02 | 199.4 | 406.4 | 643
-0.01 | 233.25 | 463.6 | 692.4
0 | 266 | 509.8 | 735.7
0.01 | 297.4 | 555.25 | 772
0.02 | 335.4 | 607.8 | 815.5
0.03 | 366.05 | 657.85 | 856.5
0.04 | 393.35 | 696.2 | 890.5
0.05 | 423.35 | 738.45 | 915.5
0.06 | 445.8 | 782.5 | 948.5
0.07 | 464.25 | 818 | 986.5
0.08 | 476.5 | 849.5 | 1006.5
0.09 | 489 | 878.5 | 1030
0.1 | 488.45 | 912.5 | 1044.5
0.11 | 491.6 | 942.5 | 1070
0.12 | 503.5 | 962 | 1093
0.13 | 495 | 977.5 | 1095.5
0.14 | 480.5 | 1000 | 1113.5
0.15 | 464.5 | 1027.5 | 1132
0.16 | 452.5 | 1041.5 | 1137
0.17 | 441.5 | 1053 | 1146.5
0.18 | 431 | 1050.5 | 1154.5
0.19 | 417.5 | 1064 | 1151.5
0.2 | 387.5 | 1096.5 | 1166
0.21 | 355.5 | 1089.5 | 1177.5
0.22 | 341 | 1092 | 1175.5
0.23 | 329 | 1098 | 1179
0.24 | 328 | 1099 | 1172
0.25 | 310.5 | 1106 | 1171
0.26 | 272.5 | 1101 | 1173.5
0.27 | 249.5 | 1092.5 | 1165.5
0.28 | 230 | 1093 | 1165.5
0.29 | 234.5 | 1104.5 | 1162
0.3 | 234.5 | 1099 | 1156.5
0.31 | 213 | 1086.5 | 1151
0.32 | 181.5 | 1069.5 | 1138.5
0.33 | 168 | 1062 | 1127
0.34 | 169 | 1062.5 | 1121
0.35 | 172.5 | 1050.5 | 1112
0.36 | 159.5 | 1040.5 | 1108
0.37 | 120.5 | 1021 | 1096.5
0.38 | 125.5 | 1006 | 1069.5
0.39 | 138.5 | 996 | 1056
0.4 | 124 | 975 | 1049
0.41 | 103 | 958 | 1039
0.42 | 79.5 | 940.5 | 1025
0.43 | 103.5 | 920.5 | 998.5
0.44 | 115 | 898.5 | 978.5
0.45 | 86 | 878.5 | 969.5
0.46 | 61.5 | 847 | 949.5
0.47 | 68.5 | 824.5 | 917
0.48 | 93 | 810.5 | 884.5
0.49 | 83.5 | 779.5 | 875
0.5 | 73 | 765 | 880