## IDS-VDS Characteristic (mA-mm)
VGS (V) | VDS = 0.100 V | VDS = 0.500 V | VDS = 0.900 V
-0.75 | 0.0006872 | 0.0032807 | 0.011823
-0.74 | 0.0006555 | 0.0031491 | 0.011419
-0.73 | 0.0006197 | 0.0030396 | 0.011078
-0.72 | 0.0005922 | 0.0029211 | 0.010756
-0.71 | 0.0005609 | 0.0028087 | 0.010421
-0.7 | 0.0005347 | 0.0026894 | 0.010095
-0.69 | 0.0005111 | 0.002573 | 0.009775
-0.68 | 0.00048712 | 0.0024854 | 0.009454
-0.67 | 0.00046314 | 0.0023927 | 0.009126
-0.66 | 0.00043946 | 0.0022993 | 0.008826
-0.65 | 0.00041897 | 0.0022132 | 0.008502
-0.64 | 0.00039993 | 0.0021258 | 0.008253
-0.63 | 0.00037931 | 0.0020332 | 0.008008
-0.62 | 0.00036311 | 0.001957 | 0.007757
-0.61 | 0.00034939 | 0.0018839 | 0.007464
-0.6 | 0.00032923 | 0.0018072 | 0.007206
-0.59 | 0.00031244 | 0.0017371 | 0.006986
-0.58 | 0.00029756 | 0.0016775 | 0.006752
-0.57 | 0.00028231 | 0.0016212 | 0.006504
-0.56 | 0.00026791 | 0.0015289 | 0.006298
-0.55 | 0.00025624 | 0.0014689 | 0.006086
-0.54 | 0.00024253 | 0.0014153 | 0.005918
-0.53 | 0.00023207 | 0.0013713 | 0.005687
-0.52 | 0.00022091 | 0.0013159 | 0.005491
-0.51 | 0.00021144 | 0.0012544 | 0.005333
-0.5 | 0.00020134 | 0.0012131 | 0.005141
-0.49 | 0.000192 | 0.0011654 | 0.00502
-0.48 | 0.00018508 | 0.0011267 | 0.0048695
-0.47 | 0.00017811 | 0.0010942 | 0.00476
-0.46 | 0.00017414 | 0.0010653 | 0.0046148
-0.45 | 0.00017174 | 0.0010457 | 0.004542
-0.44 | 0.00017198 | 0.0010325 | 0.0044664
-0.43 | 0.00017526 | 0.0010367 | 0.0044572
-0.42 | 0.00018339 | 0.0010518 | 0.004507
-0.41 | 0.00019828 | 0.0010923 | 0.0046287
-0.4 | 0.00022176 | 0.0011558 | 0.0048649
-0.39 | 0.00025687 | 0.0012669 | 0.005206
-0.38 | 0.0003084 | 0.0014266 | 0.005812
-0.37 | 0.0003813 | 0.0016607 | 0.006627
-0.36 | 0.00048519 | 0.0020028 | 0.007851
-0.35 | 0.000666 | 0.0024823 | 0.009614
-0.34 | 0.000879 | 0.0031686 | 0.01217
-0.33 | 0.001175 | 0.0041203 | 0.015679
-0.32 | 0.0015858 | 0.0054211 | 0.020651
-0.31 | 0.0021511 | 0.007426 | 0.027682
-0.3 | 0.0029377 | 0.010007 | 0.037441
-0.29 | 0.0040184 | 0.013527 | 0.050925
-0.28 | 0.0055015 | 0.018366 | 0.0699
-0.27 | 0.007847 | 0.025175 | 0.0958
-0.26 | 0.010698 | 0.03441 | 0.13069
-0.25 | 0.014595 | 0.047086 | 0.17871
-0.24 | 0.019929 | 0.0652 | 0.24435
-0.23 | 0.027306 | 0.08885 | 0.33373
-0.22 | 0.037245 | 0.12067 | 0.45388
-0.21 | 0.050738 | 0.16377 | 0.6174
-0.2 | 0.07044 | 0.22167 | 0.8294
-0.19 | 0.09549 | 0.30037 | 1.1232
-0.18 | 0.12978 | 0.40704 | 1.5099
-0.17 | 0.17561 | 0.54705 | 2.0048
-0.16 | 0.23637 | 0.7349 | 2.6582
-0.15 | 0.31902 | 0.98 | 3.4826
-0.14 | 0.42946 | 1.3064 | 4.5485
-0.13 | 0.572 | 1.7241 | 5.904
-0.12 | 0.7652 | 2.2803 | 7.543
-0.11 | 1.0174 | 2.9854 | 9.575
-0.1 | 1.3457 | 3.8777 | 11.949
-0.09 | 1.7835 | 4.9923 | 14.81
-0.08 | 2.323 | 6.407 | 18.104
-0.07 | 3.0201 | 8.116 | 21.85
-0.06 | 3.8822 | 10.212 | 26.095
-0.05 | 4.9738 | 12.746 | 30.97
-0.04 | 6.225 | 15.627 | 36.179
-0.03 | 7.83 | 19.058 | 42.067
-0.02 | 9.713 | 22.948 | 48.168
-0.01 | 11.913 | 27.352 | 55.015
0 | 14.477 | 32.265 | 62.29
0.01 | 17.356 | 37.776 | 70.03
0.02 | 20.548 | 43.66 | 77.97
0.03 | 24.12 | 50.047 | 86.51
0.04 | 27.964 | 56.84 | 95.23
0.05 | 32.105 | 64.21 | 104.4
0.06 | 36.53 | 71.95 | 113.81
0.07 | 41.162 | 80.03 | 123.66
0.08 | 45.889 | 88.42 | 133.57
0.09 | 50.787 | 97.25 | 143.82
0.1 | 55.736 | 106.17 | 154.32
0.11 | 60.61 | 115.57 | 165.03
0.12 | 65.68 | 125.16 | 175.91
0.13 | 70.63 | 135 | 186.8
0.14 | 75.52 | 144.97 | 197.99
0.15 | 80.29 | 155.14 | 209.3
0.16 | 84.91 | 165.68 | 220.75
0.17 | 89.42 | 176.01 | 232.37
0.18 | 93.68 | 186.69 | 243.75
0.19 | 97.84 | 197.44 | 255.4
0.2 | 101.78 | 208.23 | 267.2
0.21 | 105.71 | 219.27 | 279.04
0.22 | 109.27 | 230.21 | 290.69
0.23 | 112.6 | 241.21 | 302.45
0.24 | 115.77 | 252.25 | 314.27
0.25 | 118.8 | 263.49 | 326.19
0.26 | 121.74 | 274.43 | 337.88
0.27 | 124.42 | 285.5 | 349.51
0.28 | 126.99 | 296.56 | 361.29
0.29 | 129.26 | 307.58 | 372.9
0.3 | 131.38 | 318.64 | 384.62
0.31 | 133.69 | 329.38 | 396.28
0.32 | 135.53 | 340.25 | 407.53
0.33 | 137.49 | 351.11 | 419.06
0.34 | 139.15 | 361.76 | 430.36
0.35 | 140.64 | 372.35 | 441.48
0.36 | 142.3 | 382.7 | 452.63
0.37 | 143.82 | 393.11 | 463.55
0.38 | 145.1 | 403.27 | 474.46
0.39 | 146.23 | 413.28 | 485.14
0.4 | 147.59 | 423.07 | 495.66
0.41 | 148.61 | 432.73 | 506.04
0.42 | 149.82 | 442.34 | 516.44
0.43 | 150.74 | 451.59 | 526.45
0.44 | 151.48 | 460.65 | 536.37
0.45 | 152.66 | 469.5 | 546.14
0.46 | 153.34 | 478.18 | 555.61
0.47 | 154.28 | 486.6 | 565.01
0.48 | 155 | 494.67 | 573.9
0.49 | 155.56 | 502.62 | 583
0.5 | 156.49 | 510.15 | 591.6

## Tranconductance (mS-mm)
VGS (V) | VDS = 0.100 V | VDS = 0.500 V | VDS = 0.900 V
-0.75 | -0.00317 | -0.01316 | -0.0404
-0.74 | -0.003375 | -0.012055 | -0.03725
-0.73 | -0.003165 | -0.0114 | -0.03315
-0.72 | -0.00294 | -0.011545 | -0.03285
-0.71 | -0.002875 | -0.011585 | -0.03305
-0.7 | -0.00249 | -0.011785 | -0.0323
-0.69 | -0.002379 | -0.0102 | -0.03205
-0.68 | -0.002398 | -0.009015 | -0.03245
-0.67 | -0.002383 | -0.009305 | -0.0314
-0.66 | -0.0022085 | -0.008975 | -0.0312
-0.65 | -0.0019765 | -0.008675 | -0.02865
-0.64 | -0.001983 | -0.009 | -0.0247
-0.63 | -0.001841 | -0.00844 | -0.0248
-0.62 | -0.001496 | -0.007465 | -0.0272
-0.61 | -0.001694 | -0.00749 | -0.02755
-0.6 | -0.0018475 | -0.00734 | -0.0239
-0.59 | -0.0015835 | -0.006485 | -0.0227
-0.58 | -0.0015065 | -0.005795 | -0.0241
-0.57 | -0.0014825 | -0.00743 | -0.0227
-0.56 | -0.0013035 | -0.007615 | -0.0209
-0.55 | -0.001269 | -0.00568 | -0.019
-0.54 | -0.0012085 | -0.00488 | -0.01995
-0.53 | -0.001081 | -0.00497 | -0.02135
-0.52 | -0.0010315 | -0.005845 | -0.0177
-0.51 | -0.0009785 | -0.00514 | -0.0175
-0.5 | -0.000972 | -0.00445 | -0.01565
-0.49 | -0.000813 | -0.00432 | -0.013575
-0.48 | -0.0006945 | -0.00356 | -0.013
-0.47 | -0.000547 | -0.00307 | -0.012735
-0.46 | -0.0003185 | -0.002425 | -0.0109
-0.45 | -0.000108 | -0.00164 | -0.00742
-0.44 | 0.000176 | -0.00045 | -0.00424
-0.43 | 0.0005705 | 0.000965 | 0.00203
-0.42 | 0.001151 | 0.00278 | 0.008575
-0.41 | 0.0019185 | 0.0052 | 0.017895
-0.4 | 0.0029295 | 0.00873 | 0.028865
-0.39 | 0.004332 | 0.01354 | 0.047355
-0.38 | 0.0062215 | 0.01969 | 0.07105
-0.37 | 0.0088395 | 0.02881 | 0.10195
-0.36 | 0.014235 | 0.04108 | 0.14935
-0.35 | 0.0196905 | 0.05829 | 0.21595
-0.34 | 0.02545 | 0.0819 | 0.30325
-0.33 | 0.03534 | 0.112625 | 0.42405
-0.32 | 0.048805 | 0.165285 | 0.60015
-0.31 | 0.067595 | 0.229295 | 0.8395
-0.3 | 0.093365 | 0.30505 | 1.16215
-0.29 | 0.12819 | 0.41795 | 1.62295
-0.28 | 0.19143 | 0.5824 | 2.24375
-0.27 | 0.259825 | 0.8022 | 3.0395
-0.26 | 0.3374 | 1.09555 | 4.1455
-0.25 | 0.46155 | 1.5395 | 5.683
-0.24 | 0.63555 | 2.0882 | 7.751
-0.23 | 0.8658 | 2.7735 | 10.4765
-0.22 | 1.1716 | 3.746 | 14.1835
-0.21 | 1.65975 | 5.05 | 18.776
-0.2 | 2.2376 | 6.83 | 25.29
-0.19 | 2.967 | 9.2685 | 34.025
-0.18 | 4.006 | 12.334 | 44.08
-0.17 | 5.3295 | 16.393 | 57.415
-0.16 | 7.1705 | 21.6475 | 73.89
-0.15 | 9.6545 | 28.575 | 94.515
-0.14 | 12.649 | 37.205 | 121.07
-0.13 | 16.787 | 48.695 | 149.725
-0.12 | 22.27 | 63.065 | 183.55
-0.11 | 29.025 | 79.87 | 220.3
-0.1 | 38.305 | 100.345 | 261.75
-0.09 | 48.865 | 126.465 | 307.75
-0.08 | 61.83 | 156.185 | 352
-0.07 | 77.96 | 190.25 | 399.55
-0.06 | 97.685 | 231.5 | 456
-0.05 | 117.14 | 270.75 | 504.2
-0.04 | 142.81 | 315.6 | 554.85
-0.03 | 174.4 | 366.05 | 599.45
-0.02 | 204.15 | 414.7 | 647.4
-0.01 | 238.2 | 465.85 | 706.1
0 | 272.15 | 521.2 | 750.75
0.01 | 303.55 | 569.75 | 784
0.02 | 338.2 | 613.55 | 824
0.03 | 370.8 | 659 | 863
0.04 | 399.25 | 708.15 | 894.5
0.05 | 428.3 | 755.5 | 929
0.06 | 452.85 | 791 | 963
0.07 | 467.95 | 823.5 | 988
0.08 | 481.25 | 861 | 1008
0.09 | 492.35 | 887.5 | 1037.5
0.1 | 491.15 | 916 | 1060.5
0.11 | 497.2 | 949.5 | 1079.5
0.12 | 501 | 971.5 | 1088.5
0.13 | 492 | 990.5 | 1104
0.14 | 483 | 1007 | 1125
0.15 | 469.5 | 1035.5 | 1138
0.16 | 456.5 | 1043.5 | 1153.5
0.17 | 438.5 | 1050.5 | 1150
0.18 | 421 | 1071.5 | 1151.5
0.19 | 405 | 1077 | 1172.5
0.2 | 393.5 | 1091.5 | 1182
0.21 | 374.5 | 1099 | 1174.5
0.22 | 344.5 | 1097 | 1170.5
0.23 | 325 | 1102 | 1179
0.24 | 310 | 1114 | 1187
0.25 | 298.5 | 1109 | 1180.5
0.26 | 281 | 1100.5 | 1166
0.27 | 262.5 | 1106.5 | 1170.5
0.28 | 242 | 1104 | 1169.5
0.29 | 219.5 | 1104 | 1166.5
0.3 | 221.5 | 1090 | 1169
0.31 | 207.5 | 1080.5 | 1145.5
0.32 | 190 | 1086.5 | 1139
0.33 | 181 | 1075.5 | 1141.5
0.34 | 157.5 | 1062 | 1121
0.35 | 157.5 | 1047 | 1113.5
0.36 | 159 | 1038 | 1103.5
0.37 | 140 | 1028.5 | 1091.5
0.38 | 120.5 | 1008.5 | 1079.5
0.39 | 124.5 | 990 | 1060
0.4 | 119 | 972.5 | 1045
0.41 | 111.5 | 963.5 | 1039
0.42 | 106.5 | 943 | 1020.5
0.43 | 83 | 915.5 | 996.5
0.44 | 96 | 895.5 | 984.5
0.45 | 93 | 876.5 | 962
0.46 | 81 | 855 | 943.5
0.47 | 83 | 824.5 | 914.5
0.48 | 64 | 801 | 899.5
0.49 | 74.5 | 774 | 885
0.5 | 93 | 753 | 860