## IDS-VDS Characteristic (mA-mm)
VGS (V) | VDS = 0.100 V | VDS = 0.500 V | VDS = 0.900 V
-0.75 | 0.0006549 | 0.0027991 | 0.009757
-0.74 | 0.0006297 | 0.0027188 | 0.009476
-0.73 | 0.0005977 | 0.0026525 | 0.009203
-0.72 | 0.0005742 | 0.0025597 | 0.008939
-0.71 | 0.0005473 | 0.0024579 | 0.008655
-0.7 | 0.0005243 | 0.0023833 | 0.008384
-0.69 | 0.00049948 | 0.002281 | 0.008149
-0.68 | 0.00047598 | 0.0021968 | 0.007875
-0.67 | 0.00045297 | 0.0021306 | 0.00768
-0.66 | 0.0004344 | 0.002038 | 0.007394
-0.65 | 0.00041825 | 0.0019461 | 0.007112
-0.64 | 0.00039781 | 0.001869 | 0.006923
-0.63 | 0.0003774 | 0.0018018 | 0.00667
-0.62 | 0.0003609 | 0.0017666 | 0.006496
-0.61 | 0.00034213 | 0.0016672 | 0.006269
-0.6 | 0.00032744 | 0.0016132 | 0.006031
-0.59 | 0.00030978 | 0.0015522 | 0.005846
-0.58 | 0.000296 | 0.0014925 | 0.005702
-0.57 | 0.00028228 | 0.0014465 | 0.005505
-0.56 | 0.00026821 | 0.001388 | 0.005321
-0.55 | 0.00025601 | 0.0013374 | 0.005158
-0.54 | 0.00024419 | 0.0012875 | 0.005005
-0.53 | 0.00023401 | 0.0012358 | 0.0048997
-0.52 | 0.00022167 | 0.0011938 | 0.0047529
-0.51 | 0.00021053 | 0.0011632 | 0.0045812
-0.5 | 0.00020424 | 0.0011164 | 0.0044513
-0.49 | 0.00019461 | 0.0010776 | 0.0043509
-0.48 | 0.00018754 | 0.0010499 | 0.0042496
-0.47 | 0.00018182 | 0.0010324 | 0.0041447
-0.46 | 0.00017855 | 0.0010049 | 0.0040941
-0.45 | 0.00017854 | 0.0009918 | 0.0040549
-0.44 | 0.00018049 | 0.0009905 | 0.0039927
-0.43 | 0.00018533 | 0.0010059 | 0.0040327
-0.42 | 0.00019599 | 0.0010348 | 0.0041235
-0.41 | 0.00021366 | 0.0010939 | 0.0043475
-0.4 | 0.00024233 | 0.0011814 | 0.0046692
-0.39 | 0.00028381 | 0.0013159 | 0.0051863
-0.38 | 0.00034378 | 0.0015188 | 0.005966
-0.37 | 0.0004297 | 0.0018062 | 0.007061
-0.36 | 0.00054858 | 0.0022115 | 0.008612
-0.35 | 0.0007565 | 0.0027865 | 0.010822
-0.34 | 0.0010001 | 0.0035992 | 0.013918
-0.33 | 0.0013344 | 0.0047039 | 0.018279
-0.32 | 0.0017951 | 0.0064 | 0.024374
-0.31 | 0.0024349 | 0.008529 | 0.032834
-0.3 | 0.0033262 | 0.011565 | 0.044552
-0.29 | 0.0045478 | 0.015598 | 0.06086
-0.28 | 0.00642 | 0.021304 | 0.08292
-0.27 | 0.008791 | 0.029061 | 0.11318
-0.26 | 0.011997 | 0.039771 | 0.15476
-0.25 | 0.016409 | 0.054083 | 0.2112
-0.24 | 0.022288 | 0.07486 | 0.28762
-0.23 | 0.030434 | 0.10205 | 0.3894
-0.22 | 0.04146 | 0.13801 | 0.53109
-0.21 | 0.056381 | 0.18647 | 0.7131
-0.2 | 0.07826 | 0.252 | 0.9619
-0.19 | 0.10564 | 0.33926 | 1.2957
-0.18 | 0.14307 | 0.45874 | 1.7233
-0.17 | 0.19256 | 0.6151 | 2.291
-0.16 | 0.25924 | 0.8244 | 3.0012
-0.15 | 0.34763 | 1.091 | 3.935
-0.14 | 0.46563 | 1.4492 | 5.1009
-0.13 | 0.6222 | 1.9046 | 6.579
-0.12 | 0.8274 | 2.4987 | 8.348
-0.11 | 1.0973 | 3.2499 | 10.512
-0.1 | 1.4435 | 4.207 | 13.037
-0.09 | 1.901 | 5.4228 | 16.083
-0.08 | 2.4724 | 6.906 | 19.564
-0.07 | 3.1968 | 8.711 | 23.499
-0.06 | 4.1115 | 10.865 | 27.95
-0.05 | 5.2236 | 13.53 | 32.949
-0.04 | 6.56 | 16.574 | 38.443
-0.03 | 8.184 | 20.12 | 44.342
-0.02 | 10.14 | 24.178 | 50.845
-0.01 | 12.406 | 28.643 | 57.84
0 | 15.027 | 33.796 | 65.26
0.01 | 17.963 | 39.381 | 73.1
0.02 | 21.192 | 45.339 | 81.29
0.03 | 24.882 | 51.943 | 89.97
0.04 | 28.733 | 58.96 | 98.96
0.05 | 32.948 | 66.36 | 108.29
0.06 | 37.408 | 74.29 | 117.89
0.07 | 42.056 | 82.58 | 127.77
0.08 | 46.875 | 91.12 | 137.99
0.09 | 51.813 | 100.07 | 148.36
0.1 | 56.82 | 109.17 | 158.95
0.11 | 61.75 | 118.71 | 169.9
0.12 | 66.84 | 128.49 | 180.78
0.13 | 71.85 | 138.51 | 192
0.14 | 76.76 | 148.57 | 203.3
0.15 | 81.55 | 158.91 | 214.68
0.16 | 86.29 | 169.54 | 226.28
0.17 | 90.76 | 180.19 | 237.72
0.18 | 95.11 | 190.94 | 249.53
0.19 | 99.35 | 201.74 | 261.18
0.2 | 103.44 | 212.78 | 272.98
0.21 | 107.25 | 223.96 | 284.89
0.22 | 110.85 | 235 | 296.71
0.23 | 114.16 | 246.24 | 308.57
0.24 | 117.35 | 257.26 | 320.48
0.25 | 120.66 | 268.68 | 332.4
0.26 | 123.5 | 279.84 | 344.08
0.27 | 126.17 | 291.01 | 356.02
0.28 | 128.63 | 302.13 | 367.73
0.29 | 130.95 | 313.2 | 379.48
0.3 | 133.33 | 324.4 | 391.36
0.31 | 135.52 | 335.36 | 402.79
0.32 | 137.44 | 346.3 | 414.42
0.33 | 139.35 | 357.09 | 425.89
0.34 | 141.12 | 367.9 | 437.22
0.35 | 142.6 | 378.57 | 448.42
0.36 | 144.3 | 388.98 | 459.44
0.37 | 145.79 | 399.61 | 470.51
0.38 | 147 | 409.62 | 481.4
0.39 | 148.41 | 419.75 | 492.11
0.4 | 149.58 | 429.66 | 502.48
0.41 | 150.74 | 439.37 | 513.02
0.42 | 151.88 | 448.94 | 523.37
0.43 | 152.66 | 458.27 | 533.46
0.44 | 153.67 | 467.33 | 543.39
0.45 | 154.7 | 476.24 | 552.86
0.46 | 155.56 | 484.96 | 562.61
0.47 | 156.28 | 493.29 | 571.5
0.48 | 157.13 | 501.43 | 580.8
0.49 | 157.77 | 509.3 | 589.4
0.5 | 158.63 | 516.91 | 598.2

## Tranconductance (mS-mm)
VGS (V) | VDS = 0.100 V | VDS = 0.500 V | VDS = 0.900 V
-0.75 | -0.00252 | -0.00803 | -0.0281
-0.74 | -0.00286 | -0.00733 | -0.0277
-0.73 | -0.002775 | -0.007955 | -0.02685
-0.72 | -0.00252 | -0.00973 | -0.0274
-0.71 | -0.002495 | -0.00882 | -0.02775
-0.7 | -0.002391 | -0.008845 | -0.0253
-0.69 | -0.002416 | -0.009325 | -0.02545
-0.68 | -0.0023255 | -0.00752 | -0.02345
-0.67 | -0.002079 | -0.00794 | -0.02405
-0.66 | -0.001736 | -0.009225 | -0.0284
-0.65 | -0.0018295 | -0.00845 | -0.02355
-0.64 | -0.0020425 | -0.007215 | -0.0221
-0.63 | -0.0018455 | -0.00512 | -0.02135
-0.62 | -0.0017635 | -0.00673 | -0.02005
-0.61 | -0.001673 | -0.00767 | -0.02325
-0.6 | -0.0016175 | -0.00575 | -0.02115
-0.59 | -0.001572 | -0.006035 | -0.01645
-0.58 | -0.001375 | -0.005285 | -0.01705
-0.57 | -0.0013895 | -0.005225 | -0.01905
-0.56 | -0.0013135 | -0.005455 | -0.01735
-0.55 | -0.001201 | -0.005025 | -0.0158
-0.54 | -0.0011 | -0.00508 | -0.012915
-0.53 | -0.001126 | -0.004685 | -0.012605
-0.52 | -0.001174 | -0.00363 | -0.015925
-0.51 | -0.0008715 | -0.00387 | -0.01508
-0.5 | -0.000796 | -0.00428 | -0.011515
-0.49 | -0.000835 | -0.003325 | -0.010085
-0.48 | -0.0006395 | -0.00226 | -0.01031
-0.47 | -0.0004495 | -0.00225 | -0.007775
-0.46 | -0.000164 | -0.00203 | -0.00449
-0.45 | 9.7e-05 | -0.00072 | -0.00507
-0.44 | 0.0003395 | 0.000705 | -0.00111
-0.43 | 0.000775 | 0.002215 | 0.00654
-0.42 | 0.0014165 | 0.0044 | 0.01574
-0.41 | 0.002317 | 0.00733 | 0.027285
-0.4 | 0.0035075 | 0.0111 | 0.04194
-0.39 | 0.0050725 | 0.01687 | 0.06484
-0.38 | 0.0072945 | 0.024515 | 0.093735
-0.37 | 0.01024 | 0.034635 | 0.1323
-0.36 | 0.01634 | 0.049015 | 0.18805
-0.35 | 0.022576 | 0.069385 | 0.2653
-0.34 | 0.028895 | 0.09587 | 0.37285
-0.33 | 0.03975 | 0.14004 | 0.5228
-0.32 | 0.055025 | 0.191255 | 0.72775
-0.31 | 0.076555 | 0.25825 | 1.0089
-0.3 | 0.105645 | 0.35345 | 1.4013
-0.29 | 0.15469 | 0.48695 | 1.9184
-0.28 | 0.21216 | 0.67315 | 2.616
-0.27 | 0.27885 | 0.92335 | 3.592
-0.26 | 0.3809 | 1.2511 | 4.901
-0.25 | 0.51455 | 1.75445 | 6.643
-0.24 | 0.70125 | 2.39835 | 8.91
-0.23 | 0.9586 | 3.1575 | 12.1735
-0.22 | 1.29735 | 4.221 | 16.185
-0.21 | 1.84 | 5.6995 | 21.5405
-0.2 | 2.46295 | 7.6395 | 29.13
-0.19 | 3.2405 | 10.337 | 38.07
-0.18 | 4.346 | 13.792 | 49.765
-0.17 | 5.8085 | 18.283 | 63.895
-0.16 | 7.7535 | 23.795 | 82.2
-0.15 | 10.3195 | 31.24 | 104.985
-0.14 | 13.7285 | 40.68 | 132.2
-0.13 | 18.0885 | 52.475 | 162.355
-0.12 | 23.755 | 67.265 | 196.65
-0.11 | 30.805 | 85.415 | 234.45
-0.1 | 40.185 | 108.645 | 278.55
-0.09 | 51.445 | 134.95 | 326.35
-0.08 | 64.79 | 164.41 | 370.8
-0.07 | 81.955 | 197.95 | 419.3
-0.06 | 101.34 | 240.95 | 472.5
-0.05 | 122.425 | 285.45 | 524.65
-0.04 | 148.02 | 329.5 | 569.65
-0.03 | 179 | 380.2 | 620.1
-0.02 | 211.1 | 426.15 | 674.9
-0.01 | 244.35 | 480.9 | 720.75
0 | 277.85 | 536.9 | 763
0.01 | 308.25 | 577.15 | 801.5
0.02 | 345.95 | 628.1 | 843.5
0.03 | 377.05 | 681.05 | 883.5
0.04 | 403.3 | 720.85 | 916
0.05 | 433.75 | 766.5 | 946.5
0.06 | 455.4 | 811 | 974
0.07 | 473.35 | 841.5 | 1005
0.08 | 487.85 | 874.5 | 1029.5
0.09 | 497.25 | 902.5 | 1048
0.1 | 496.85 | 932 | 1077
0.11 | 501 | 966 | 1091.5
0.12 | 505 | 990 | 1105
0.13 | 496 | 1004 | 1126
0.14 | 485 | 1020 | 1134
0.15 | 476.5 | 1048.5 | 1149
0.16 | 460.5 | 1064 | 1152
0.17 | 441 | 1070 | 1162.5
0.18 | 429.5 | 1077.5 | 1173
0.19 | 416.5 | 1092 | 1172.5
0.2 | 395 | 1111 | 1185.5
0.21 | 370.5 | 1111 | 1186.5
0.22 | 345.5 | 1114 | 1184
0.23 | 325 | 1113 | 1188.5
0.24 | 325 | 1122 | 1191.5
0.25 | 307.5 | 1129 | 1180
0.26 | 275.5 | 1116.5 | 1181
0.27 | 256.5 | 1114.5 | 1182.5
0.28 | 239 | 1109.5 | 1173
0.29 | 235 | 1113.5 | 1181.5
0.3 | 228.5 | 1108 | 1165.5
0.31 | 205.5 | 1095 | 1153
0.32 | 191.5 | 1086.5 | 1155
0.33 | 184 | 1080 | 1140
0.34 | 162.5 | 1074 | 1126.5
0.35 | 159 | 1054 | 1111
0.36 | 159.5 | 1052 | 1104.5
0.37 | 135 | 1032 | 1098
0.38 | 131 | 1007 | 1080
0.39 | 129 | 1002 | 1054
0.4 | 116.5 | 981 | 1045.5
0.41 | 115 | 964 | 1044.5
0.42 | 96 | 945 | 1022
0.43 | 89.5 | 919.5 | 1001
0.44 | 102 | 898.5 | 970
0.45 | 94.5 | 881.5 | 961
0.46 | 79 | 852.5 | 932
0.47 | 78.5 | 823.5 | 909.5
0.48 | 74.5 | 800.5 | 895
0.49 | 75 | 774 | 870
0.5 | 86 | 761 | 880