## IDS-VDS Characteristic (mA-mm)
VGS (V) | VDS = 0.100 V | VDS = 0.500 V | VDS = 0.900 V
-0.75 | 0.0007274 | 0.0033855 | 0.012186
-0.74 | 0.0006909 | 0.0032661 | 0.011789
-0.73 | 0.0006595 | 0.003132 | 0.011455
-0.72 | 0.000629 | 0.0030324 | 0.011114
-0.71 | 0.0005973 | 0.0029131 | 0.010795
-0.7 | 0.0005709 | 0.0028198 | 0.010422
-0.69 | 0.0005435 | 0.0026961 | 0.010074
-0.68 | 0.0005164 | 0.0025967 | 0.00977
-0.67 | 0.00048723 | 0.0024801 | 0.009382
-0.66 | 0.00046158 | 0.0024145 | 0.009076
-0.65 | 0.00044069 | 0.0023133 | 0.008812
-0.64 | 0.00042167 | 0.0022184 | 0.008517
-0.63 | 0.00040199 | 0.0021298 | 0.008251
-0.62 | 0.00038346 | 0.0020386 | 0.007958
-0.61 | 0.00036179 | 0.0019663 | 0.007722
-0.6 | 0.00034492 | 0.0018997 | 0.007451
-0.59 | 0.00032799 | 0.001826 | 0.007213
-0.58 | 0.00031204 | 0.0017403 | 0.00696
-0.57 | 0.00029681 | 0.0016657 | 0.006716
-0.56 | 0.00028246 | 0.0016061 | 0.006482
-0.55 | 0.00026815 | 0.0015293 | 0.006269
-0.54 | 0.0002562 | 0.0014809 | 0.006097
-0.53 | 0.00024262 | 0.0014192 | 0.005867
-0.52 | 0.00023194 | 0.0013632 | 0.005689
-0.51 | 0.00021991 | 0.0013189 | 0.005497
-0.5 | 0.00021101 | 0.0012737 | 0.005302
-0.49 | 0.00020055 | 0.0012179 | 0.005134
-0.48 | 0.00019263 | 0.0011842 | 0.0049881
-0.47 | 0.00018528 | 0.0011535 | 0.0048966
-0.46 | 0.00018182 | 0.0011241 | 0.0047367
-0.45 | 0.00017959 | 0.0010965 | 0.0046515
-0.44 | 0.00017847 | 0.0010821 | 0.0046169
-0.43 | 0.00018172 | 0.0010783 | 0.0045904
-0.42 | 0.00018948 | 0.0010975 | 0.0046262
-0.41 | 0.00020363 | 0.0011312 | 0.0047526
-0.4 | 0.00022656 | 0.0011909 | 0.0049394
-0.39 | 0.00026235 | 0.0013008 | 0.0053266
-0.38 | 0.00031275 | 0.001455 | 0.005914
-0.37 | 0.00038505 | 0.0016841 | 0.006739
-0.36 | 0.00048957 | 0.0020243 | 0.007907
-0.35 | 0.000666 | 0.0024939 | 0.009639
-0.34 | 0.000881 | 0.0031726 | 0.012079
-0.33 | 0.0011675 | 0.0041034 | 0.01563
-0.32 | 0.0015799 | 0.0054079 | 0.020517
-0.31 | 0.002141 | 0.007394 | 0.027313
-0.3 | 0.0029283 | 0.009931 | 0.036959
-0.29 | 0.0039863 | 0.013417 | 0.050315
-0.28 | 0.0054596 | 0.018231 | 0.0691
-0.27 | 0.007812 | 0.024929 | 0.09424
-0.26 | 0.010673 | 0.033975 | 0.12901
-0.25 | 0.014545 | 0.046526 | 0.17608
-0.24 | 0.01987 | 0.06467 | 0.24107
-0.23 | 0.027167 | 0.08755 | 0.32891
-0.22 | 0.037097 | 0.11884 | 0.44739
-0.21 | 0.050579 | 0.16178 | 0.6043
-0.2 | 0.07026 | 0.21967 | 0.8199
-0.19 | 0.09521 | 0.29695 | 1.103
-0.18 | 0.12921 | 0.40421 | 1.4797
-0.17 | 0.17525 | 0.5401 | 1.9785
-0.16 | 0.23626 | 0.727 | 2.613
-0.15 | 0.31825 | 0.9673 | 3.4366
-0.14 | 0.42789 | 1.2929 | 4.4765
-0.13 | 0.5716 | 1.7072 | 5.808
-0.12 | 0.7632 | 2.2484 | 7.421
-0.11 | 1.0162 | 2.9556 | 9.416
-0.1 | 1.3406 | 3.8325 | 11.781
-0.09 | 1.7723 | 4.9558 | 14.599
-0.08 | 2.3141 | 6.351 | 17.849
-0.07 | 3.0044 | 8.036 | 21.606
-0.06 | 3.8728 | 10.067 | 25.847
-0.05 | 4.9503 | 12.572 | 30.592
-0.04 | 6.233 | 15.486 | 35.865
-0.03 | 7.82 | 18.862 | 41.639
-0.02 | 9.685 | 22.746 | 47.933
-0.01 | 11.877 | 27.08 | 54.579
0 | 14.438 | 32.083 | 61.95
0.01 | 17.308 | 37.479 | 69.51
0.02 | 20.478 | 43.366 | 77.57
0.03 | 24.073 | 49.698 | 86.13
0.04 | 27.91 | 56.599 | 94.92
0.05 | 32.035 | 63.83 | 103.99
0.06 | 36.385 | 71.49 | 113.52
0.07 | 41.026 | 79.62 | 123.31
0.08 | 45.793 | 88.1 | 133.24
0.09 | 50.69 | 96.88 | 143.69
0.1 | 55.608 | 105.77 | 154
0.11 | 60.55 | 115.16 | 164.75
0.12 | 65.58 | 124.91 | 175.71
0.13 | 70.51 | 134.69 | 186.77
0.14 | 75.39 | 144.77 | 197.77
0.15 | 80.26 | 154.93 | 209.15
0.16 | 84.97 | 165.49 | 220.68
0.17 | 89.46 | 175.93 | 232.12
0.18 | 93.65 | 186.59 | 243.7
0.19 | 97.76 | 197.29 | 255.15
0.2 | 101.8 | 208.19 | 266.96
0.21 | 105.61 | 219.2 | 278.84
0.22 | 109.3 | 230.23 | 290.61
0.23 | 112.78 | 241.26 | 302.5
0.24 | 115.8 | 252.19 | 314.04
0.25 | 118.83 | 263.53 | 326.02
0.26 | 121.72 | 274.53 | 337.82
0.27 | 124.34 | 285.65 | 349.52
0.28 | 127.07 | 296.79 | 361.19
0.29 | 129.57 | 307.64 | 372.86
0.3 | 131.67 | 318.84 | 384.57
0.31 | 133.66 | 329.77 | 396.13
0.32 | 135.62 | 340.6 | 407.67
0.33 | 137.51 | 351.35 | 419.04
0.34 | 139.6 | 362.1 | 430.34
0.35 | 141.08 | 372.64 | 441.59
0.36 | 142.38 | 383.1 | 452.63
0.37 | 143.85 | 393.5 | 463.78
0.38 | 145.38 | 403.61 | 474.52
0.39 | 146.77 | 413.74 | 485.27
0.4 | 147.73 | 423.57 | 495.84
0.41 | 148.77 | 433.27 | 506.2
0.42 | 149.93 | 442.91 | 516.51
0.43 | 151.22 | 452.17 | 526.62
0.44 | 151.92 | 461.33 | 536.54
0.45 | 152.76 | 470.14 | 546.3
0.46 | 153.68 | 478.89 | 555.94
0.47 | 154.54 | 487.28 | 565.17
0.48 | 155.64 | 495.4 | 574.1
0.49 | 155.95 | 503.33 | 583
0.5 | 156.73 | 510.95 | 591.8

## Tranconductance (mS-mm)
VGS (V) | VDS = 0.100 V | VDS = 0.500 V | VDS = 0.900 V
-0.75 | -0.00365 | -0.01194 | -0.0397
-0.74 | -0.003395 | -0.012675 | -0.03655
-0.73 | -0.003095 | -0.011685 | -0.03375
-0.72 | -0.00311 | -0.010945 | -0.033
-0.71 | -0.002905 | -0.01063 | -0.0346
-0.7 | -0.00269 | -0.01085 | -0.03605
-0.69 | -0.002725 | -0.011155 | -0.0326
-0.68 | -0.0028135 | -0.0108 | -0.0346
-0.67 | -0.002741 | -0.00911 | -0.0347
-0.66 | -0.002327 | -0.00834 | -0.0285
-0.65 | -0.0019955 | -0.009805 | -0.02795
-0.64 | -0.001935 | -0.009175 | -0.02805
-0.63 | -0.0019105 | -0.00899 | -0.02795
-0.62 | -0.00201 | -0.008175 | -0.02645
-0.61 | -0.001927 | -0.006945 | -0.02535
-0.6 | -0.00169 | -0.007015 | -0.02545
-0.59 | -0.001644 | -0.00797 | -0.02455
-0.58 | -0.001559 | -0.008015 | -0.02485
-0.57 | -0.001479 | -0.00671 | -0.0239
-0.56 | -0.001433 | -0.00682 | -0.02235
-0.55 | -0.001313 | -0.00626 | -0.01925
-0.54 | -0.0012765 | -0.005505 | -0.0201
-0.53 | -0.001213 | -0.005885 | -0.0204
-0.52 | -0.0011355 | -0.005015 | -0.0185
-0.51 | -0.0010465 | -0.004475 | -0.01935
-0.5 | -0.000968 | -0.00505 | -0.01815
-0.49 | -0.000919 | -0.004475 | -0.015695
-0.48 | -0.0007635 | -0.00322 | -0.01187
-0.47 | -0.0005405 | -0.003005 | -0.01257
-0.46 | -0.0002845 | -0.00285 | -0.012255
-0.45 | -0.0001675 | -0.0021 | -0.00599
-0.44 | 0.0001065 | -0.00091 | -0.003055
-0.43 | 0.0005505 | 0.00077 | 0.000465
-0.42 | 0.0010955 | 0.002645 | 0.00811
-0.41 | 0.001854 | 0.00467 | 0.01566
-0.4 | 0.002936 | 0.00848 | 0.0287
-0.39 | 0.0043095 | 0.013205 | 0.04873
-0.38 | 0.006135 | 0.019165 | 0.07062
-0.37 | 0.008841 | 0.028465 | 0.09965
-0.36 | 0.0140475 | 0.04049 | 0.145
-0.35 | 0.0195715 | 0.057415 | 0.2086
-0.34 | 0.025075 | 0.080475 | 0.29955
-0.33 | 0.034945 | 0.111765 | 0.4219
-0.32 | 0.048675 | 0.16453 | 0.58415
-0.31 | 0.06742 | 0.226155 | 0.8221
-0.3 | 0.092265 | 0.30115 | 1.1501
-0.29 | 0.126565 | 0.415 | 1.60705
-0.28 | 0.191285 | 0.5756 | 2.19625
-0.27 | 0.26067 | 0.7872 | 2.9955
-0.26 | 0.33665 | 1.07985 | 4.092
-0.25 | 0.45985 | 1.53475 | 5.603
-0.24 | 0.6311 | 2.0512 | 7.6415
-0.23 | 0.86135 | 2.7085 | 10.316
-0.22 | 1.1706 | 3.7115 | 13.7695
-0.21 | 1.65815 | 5.0415 | 18.6255
-0.2 | 2.23155 | 6.7585 | 24.935
-0.19 | 2.9475 | 9.227 | 32.99
-0.18 | 4.002 | 12.1575 | 43.775
-0.17 | 5.3525 | 16.1395 | 56.665
-0.16 | 7.15 | 21.36 | 72.905
-0.15 | 9.5815 | 28.295 | 93.175
-0.14 | 12.6675 | 36.995 | 118.57
-0.13 | 16.7655 | 47.775 | 147.225
-0.12 | 22.23 | 62.42 | 180.4
-0.11 | 28.87 | 79.205 | 218
-0.1 | 37.805 | 100.01 | 259.15
-0.09 | 48.675 | 125.925 | 303.4
-0.08 | 61.605 | 154.01 | 350.35
-0.07 | 77.935 | 185.8 | 399.9
-0.06 | 97.295 | 226.8 | 449.3
-0.05 | 118.01 | 270.95 | 500.9
-0.04 | 143.485 | 314.5 | 552.35
-0.03 | 172.6 | 363 | 603.4
-0.02 | 202.85 | 410.9 | 647
-0.01 | 237.65 | 466.85 | 700.85
0 | 271.55 | 519.95 | 746.55
0.01 | 302 | 564.15 | 781
0.02 | 338.25 | 610.95 | 831
0.03 | 371.6 | 661.65 | 867.5
0.04 | 398.1 | 706.6 | 893
0.05 | 423.75 | 744.55 | 930
0.06 | 449.55 | 789.5 | 966
0.07 | 470.4 | 830.5 | 986
0.08 | 483.2 | 863 | 1019
0.09 | 490.75 | 883.5 | 1038
0.1 | 493 | 914 | 1053
0.11 | 498.6 | 957 | 1085.5
0.12 | 498 | 976.5 | 1101
0.13 | 490.5 | 993 | 1103
0.14 | 487.5 | 1012 | 1119
0.15 | 479 | 1036 | 1145.5
0.16 | 460 | 1050 | 1148.5
0.17 | 434 | 1055 | 1151
0.18 | 415 | 1068 | 1151.5
0.19 | 407.5 | 1080 | 1163
0.2 | 392.5 | 1095.5 | 1184.5
0.21 | 375 | 1102 | 1182.5
0.22 | 358.5 | 1103 | 1183
0.23 | 325 | 1098 | 1171.5
0.24 | 302.5 | 1113.5 | 1176
0.25 | 296 | 1117 | 1189
0.26 | 275.5 | 1106 | 1175
0.27 | 267.5 | 1113 | 1168.5
0.28 | 261.5 | 1099.5 | 1167
0.29 | 230 | 1102.5 | 1169
0.3 | 204.5 | 1106.5 | 1163.5
0.31 | 197.5 | 1088 | 1155
0.32 | 192.5 | 1079 | 1145.5
0.33 | 199 | 1075 | 1133.5
0.34 | 178.5 | 1064.5 | 1127.5
0.35 | 139 | 1050 | 1114.5
0.36 | 138.5 | 1043 | 1109.5
0.37 | 150 | 1025.5 | 1094.5
0.38 | 146 | 1012 | 1074.5
0.39 | 117.5 | 998 | 1066
0.4 | 100 | 976.5 | 1046.5
0.41 | 110 | 967 | 1033.5
0.42 | 122.5 | 945 | 1021
0.43 | 99.5 | 921 | 1001.5
0.44 | 77 | 898.5 | 984
0.45 | 88 | 878 | 970
0.46 | 89 | 857 | 943.5
0.47 | 98 | 825.5 | 908
0.48 | 70.5 | 802.5 | 891.5
0.49 | 54.5 | 777.5 | 885
0.5 | 78 | 762 | 880