## IDS-VDS Characteristic (mA-mm)
VGS (V) | VDS = 0.100 V | VDS = 0.500 V | VDS = 0.900 V
-0.75 | 0.0008462 | 0.003926 | 0.01379
-0.74 | 0.000816 | 0.0037636 | 0.013325
-0.73 | 0.0007844 | 0.003625 | 0.01292
-0.72 | 0.0007464 | 0.0035247 | 0.012541
-0.71 | 0.0007115 | 0.0033853 | 0.012148
-0.7 | 0.0006774 | 0.0032934 | 0.011702
-0.69 | 0.0006496 | 0.0031356 | 0.011402
-0.68 | 0.0006199 | 0.0029837 | 0.01097
-0.67 | 0.0005865 | 0.0028764 | 0.010589
-0.66 | 0.0005516 | 0.0027712 | 0.010293
-0.65 | 0.0005281 | 0.0026866 | 0.009935
-0.64 | 0.00050428 | 0.0025874 | 0.009589
-0.63 | 0.00048678 | 0.0024981 | 0.009339
-0.62 | 0.00046061 | 0.0023862 | 0.009034
-0.61 | 0.000437 | 0.0023057 | 0.008716
-0.6 | 0.00041196 | 0.0022177 | 0.008414
-0.59 | 0.00039541 | 0.0021217 | 0.008194
-0.58 | 0.00037293 | 0.0020469 | 0.007937
-0.57 | 0.00035988 | 0.0019487 | 0.007723
-0.56 | 0.00034086 | 0.0018711 | 0.007431
-0.55 | 0.00032317 | 0.0018023 | 0.007226
-0.54 | 0.00030462 | 0.0017495 | 0.006974
-0.53 | 0.00029221 | 0.0016807 | 0.006783
-0.52 | 0.00027876 | 0.0016065 | 0.006536
-0.51 | 0.00026511 | 0.0015428 | 0.006285
-0.5 | 0.00024786 | 0.0014837 | 0.006093
-0.49 | 0.0002435 | 0.0014284 | 0.005927
-0.48 | 0.0002329 | 0.001391 | 0.005767
-0.47 | 0.00022368 | 0.0013489 | 0.005567
-0.46 | 0.00021655 | 0.0013035 | 0.00544
-0.45 | 0.00021169 | 0.0012811 | 0.005333
-0.44 | 0.00021116 | 0.0012562 | 0.005267
-0.43 | 0.00021114 | 0.0012499 | 0.005234
-0.42 | 0.00021804 | 0.0012616 | 0.005291
-0.41 | 0.00023131 | 0.001278 | 0.005366
-0.4 | 0.00025303 | 0.0013441 | 0.005567
-0.39 | 0.00028579 | 0.0014393 | 0.005938
-0.38 | 0.00033618 | 0.001596 | 0.006496
-0.37 | 0.00040542 | 0.0018266 | 0.007253
-0.36 | 0.00050904 | 0.0021498 | 0.008435
-0.35 | 0.00069 | 0.0026382 | 0.01013
-0.34 | 0.0009023 | 0.003308 | 0.012664
-0.33 | 0.0011918 | 0.0042489 | 0.016141
-0.32 | 0.0015971 | 0.005545 | 0.021098
-0.31 | 0.0021569 | 0.007513 | 0.02792
-0.3 | 0.0029466 | 0.010094 | 0.037798
-0.29 | 0.0040246 | 0.013611 | 0.051166
-0.28 | 0.0055157 | 0.018416 | 0.07003
-0.27 | 0.007845 | 0.025179 | 0.09605
-0.26 | 0.010718 | 0.034423 | 0.13062
-0.25 | 0.014632 | 0.046968 | 0.17904
-0.24 | 0.019979 | 0.06523 | 0.24489
-0.23 | 0.027243 | 0.08911 | 0.33305
-0.22 | 0.037339 | 0.121 | 0.45317
-0.21 | 0.050808 | 0.16422 | 0.6145
-0.2 | 0.07079 | 0.22225 | 0.8334
-0.19 | 0.09584 | 0.30028 | 1.1204
-0.18 | 0.13019 | 0.40778 | 1.5102
-0.17 | 0.17637 | 0.54824 | 2.0044
-0.16 | 0.23784 | 0.7354 | 2.6503
-0.15 | 0.31867 | 0.984 | 3.4787
-0.14 | 0.4311 | 1.3041 | 4.5331
-0.13 | 0.5753 | 1.7337 | 5.874
-0.12 | 0.7696 | 2.2795 | 7.498
-0.11 | 1.023 | 2.9848 | 9.484
-0.1 | 1.3528 | 3.8857 | 11.849
-0.09 | 1.7823 | 4.9912 | 14.691
-0.08 | 2.332 | 6.413 | 17.858
-0.07 | 3.0219 | 8.096 | 21.571
-0.06 | 3.893 | 10.172 | 25.718
-0.05 | 4.9774 | 12.646 | 30.404
-0.04 | 6.239 | 15.526 | 35.614
-0.03 | 7.828 | 18.864 | 41.134
-0.02 | 9.701 | 22.674 | 47.162
-0.01 | 11.865 | 27.01 | 53.692
0 | 14.414 | 31.827 | 60.77
0.01 | 17.252 | 37.073 | 68.1
0.02 | 20.37 | 42.814 | 75.78
0.03 | 23.88 | 49.034 | 83.84
0.04 | 27.673 | 55.629 | 92.3
0.05 | 31.656 | 62.69 | 100.98
0.06 | 35.941 | 70.01 | 109.95
0.07 | 40.441 | 77.77 | 119.49
0.08 | 45.018 | 85.87 | 128.86
0.09 | 49.725 | 94.36 | 138.62
0.1 | 54.455 | 102.9 | 148.57
0.11 | 59.17 | 111.76 | 158.68
0.12 | 63.97 | 121.06 | 169.08
0.13 | 68.66 | 130.42 | 179.47
0.14 | 73.27 | 139.88 | 190.09
0.15 | 77.86 | 149.69 | 200.8
0.16 | 82.31 | 159.56 | 211.7
0.17 | 86.57 | 169.56 | 222.46
0.18 | 90.56 | 179.66 | 233.58
0.19 | 94.37 | 189.88 | 244.59
0.2 | 98.11 | 200.07 | 255.65
0.21 | 101.81 | 210.57 | 267.12
0.22 | 105.2 | 221.12 | 278.03
0.23 | 108.37 | 231.57 | 289.34
0.24 | 111.24 | 242.13 | 300.58
0.25 | 113.96 | 252.64 | 311.94
0.26 | 116.83 | 263.21 | 323.2
0.27 | 119.25 | 273.77 | 334.3
0.28 | 121.64 | 284.29 | 345.59
0.29 | 123.79 | 294.85 | 356.73
0.3 | 125.79 | 305.31 | 368.03
0.31 | 127.71 | 315.76 | 379
0.32 | 129.53 | 326.19 | 390.12
0.33 | 131.24 | 336.53 | 401.21
0.34 | 132.95 | 346.7 | 412.17
0.35 | 134.4 | 356.9 | 423.02
0.36 | 135.64 | 366.88 | 433.63
0.37 | 137.11 | 376.97 | 444.52
0.38 | 138.46 | 386.76 | 455.1
0.39 | 139.46 | 396.33 | 465.55
0.4 | 140.6 | 405.94 | 475.89
0.41 | 141.64 | 415.37 | 486.08
0.42 | 142.66 | 424.71 | 496.3
0.43 | 143.63 | 433.76 | 506.34
0.44 | 144.21 | 442.53 | 516.12
0.45 | 145.1 | 451.3 | 525.7
0.46 | 145.95 | 459.85 | 535.36
0.47 | 146.79 | 468.11 | 544.73
0.48 | 147.34 | 476.07 | 553.93
0.49 | 148.03 | 483.86 | 563
0.5 | 148.73 | 491.45 | 571.6

## Tranconductance (mS-mm)
VGS (V) | VDS = 0.100 V | VDS = 0.500 V | VDS = 0.900 V
-0.75 | -0.00302 | -0.01624 | -0.0465
-0.74 | -0.00309 | -0.01505 | -0.0435
-0.73 | -0.00348 | -0.011945 | -0.0392
-0.72 | -0.003645 | -0.011985 | -0.0386
-0.71 | -0.00345 | -0.011565 | -0.04195
-0.7 | -0.003095 | -0.012485 | -0.0373
-0.69 | -0.002875 | -0.015485 | -0.0366
-0.68 | -0.003155 | -0.01296 | -0.04065
-0.67 | -0.003415 | -0.010625 | -0.03385
-0.66 | -0.00292 | -0.00949 | -0.0327
-0.65 | -0.002366 | -0.00919 | -0.0352
-0.64 | -0.002066 | -0.009425 | -0.0298
-0.63 | -0.0021835 | -0.01006 | -0.02775
-0.62 | -0.002489 | -0.00962 | -0.03115
-0.61 | -0.0024325 | -0.008425 | -0.031
-0.6 | -0.0020795 | -0.0092 | -0.0261
-0.59 | -0.0019515 | -0.00854 | -0.02385
-0.58 | -0.0017765 | -0.00865 | -0.02355
-0.57 | -0.0016035 | -0.00879 | -0.0253
-0.56 | -0.0018355 | -0.00732 | -0.02485
-0.55 | -0.001812 | -0.00608 | -0.02285
-0.54 | -0.001548 | -0.00608 | -0.02215
-0.53 | -0.001293 | -0.00715 | -0.0219
-0.52 | -0.001355 | -0.006895 | -0.0249
-0.51 | -0.001545 | -0.00614 | -0.02215
-0.5 | -0.0010805 | -0.00572 | -0.0179
-0.49 | -0.000748 | -0.004635 | -0.0163
-0.48 | -0.000991 | -0.003975 | -0.018
-0.47 | -0.0008175 | -0.004375 | -0.01635
-0.46 | -0.0005995 | -0.00339 | -0.0117
-0.45 | -0.0002695 | -0.002365 | -0.00865
-0.44 | -2.75e-05 | -0.00156 | -0.00495
-0.43 | 0.000344 | 0.00027 | 0.0012
-0.42 | 0.0010085 | 0.001405 | 0.0066
-0.41 | 0.0017495 | 0.004125 | 0.0138
-0.4 | 0.002724 | 0.008065 | 0.0286
-0.39 | 0.0041575 | 0.012595 | 0.04645
-0.38 | 0.0059815 | 0.019365 | 0.06575
-0.37 | 0.008643 | 0.02769 | 0.09695
-0.36 | 0.014229 | 0.04058 | 0.14385
-0.35 | 0.019663 | 0.05791 | 0.21145
-0.34 | 0.02509 | 0.080535 | 0.30055
-0.33 | 0.03474 | 0.11185 | 0.4217
-0.32 | 0.048255 | 0.163205 | 0.58895
-0.31 | 0.067475 | 0.22745 | 0.835
-0.3 | 0.093385 | 0.3049 | 1.1623
-0.29 | 0.128455 | 0.4161 | 1.6116
-0.28 | 0.19102 | 0.5784 | 2.2442
-0.27 | 0.260115 | 0.80035 | 3.0295
-0.26 | 0.33935 | 1.08945 | 4.1495
-0.25 | 0.46305 | 1.54035 | 5.7135
-0.24 | 0.63055 | 2.1071 | 7.7005
-0.23 | 0.868 | 2.7885 | 10.414
-0.22 | 1.17825 | 3.7555 | 14.0725
-0.21 | 1.67255 | 5.0625 | 19.0115
-0.2 | 2.2516 | 6.803 | 25.295
-0.19 | 2.97 | 9.2765 | 33.84
-0.18 | 4.0265 | 12.398 | 44.2
-0.17 | 5.3825 | 16.381 | 57.005
-0.16 | 7.115 | 21.788 | 73.715
-0.15 | 9.663 | 28.435 | 94.14
-0.14 | 12.8315 | 37.485 | 119.765
-0.13 | 16.925 | 48.77 | 148.245
-0.12 | 22.385 | 62.555 | 180.5
-0.11 | 29.16 | 80.31 | 217.55
-0.1 | 37.965 | 100.32 | 260.35
-0.09 | 48.96 | 126.365 | 300.45
-0.08 | 61.98 | 155.24 | 344
-0.07 | 78.05 | 187.95 | 393
-0.06 | 97.775 | 227.5 | 441.65
-0.05 | 117.3 | 267.7 | 494.8
-0.04 | 142.53 | 310.9 | 536.5
-0.03 | 173.1 | 357.4 | 577.4
-0.02 | 201.85 | 407.3 | 627.9
-0.01 | 235.65 | 457.65 | 680.4
0 | 269.35 | 503.15 | 720.4
0.01 | 297.8 | 549.35 | 750.5
0.02 | 331.4 | 598.05 | 787
0.03 | 365.15 | 640.75 | 826
0.04 | 388.8 | 682.8 | 857
0.05 | 413.4 | 719.05 | 882.5
0.06 | 439.25 | 754 | 925.5
0.07 | 453.85 | 793 | 945.5
0.08 | 464.2 | 829.5 | 956.5
0.09 | 471.85 | 851.5 | 985.5
0.1 | 472.25 | 870 | 1003
0.11 | 475.75 | 908 | 1025.5
0.12 | 474.5 | 933 | 1039.5
0.13 | 465 | 941 | 1050.5
0.14 | 460 | 963.5 | 1066.5
0.15 | 452 | 984 | 1080.5
0.16 | 435.5 | 993.5 | 1083
0.17 | 412.5 | 1005 | 1094
0.18 | 390 | 1016 | 1106.5
0.19 | 377.5 | 1020.5 | 1103.5
0.2 | 372 | 1034.5 | 1126.5
0.21 | 354.5 | 1052.5 | 1119
0.22 | 328 | 1050 | 1111
0.23 | 302 | 1050.5 | 1127.5
0.24 | 279.5 | 1053.5 | 1130
0.25 | 279.5 | 1054 | 1131
0.26 | 264.5 | 1056.5 | 1118
0.27 | 240.5 | 1054 | 1119.5
0.28 | 227 | 1054 | 1121.5
0.29 | 207.5 | 1051 | 1122
0.3 | 196 | 1045.5 | 1113.5
0.31 | 187 | 1044 | 1104.5
0.32 | 176.5 | 1038.5 | 1110.5
0.33 | 171 | 1025.5 | 1102.5
0.34 | 158 | 1018.5 | 1090.5
0.35 | 134.5 | 1009 | 1073
0.36 | 135.5 | 1003.5 | 1075
0.37 | 141 | 994 | 1073.5
0.38 | 117.5 | 968 | 1051.5
0.39 | 107 | 959 | 1039.5
0.4 | 109 | 952 | 1026.5
0.41 | 103 | 938.5 | 1020.5
0.42 | 99.5 | 919.5 | 1013
0.43 | 77.5 | 891 | 991
0.44 | 73.5 | 877 | 968
0.45 | 87 | 866 | 962
0.46 | 84.5 | 840.5 | 951.5
0.47 | 69.5 | 811 | 928.5
0.48 | 62 | 787.5 | 913.5
0.49 | 69.5 | 769 | 883.5
0.5 | 70 | 759 | 860