## IDS-VDS Characteristic (mA-mm)
VGS (V) | VDS = 0.100 V | VDS = 0.500 V | VDS = 0.900 V
-0.75 | 0.0007199 | 0.0034381 | 0.012436
-0.74 | 0.0006834 | 0.0033054 | 0.01214
-0.73 | 0.0006503 | 0.0031789 | 0.011732
-0.72 | 0.0006203 | 0.0030638 | 0.011287
-0.71 | 0.0005881 | 0.0029514 | 0.010986
-0.7 | 0.0005641 | 0.0028293 | 0.010652
-0.69 | 0.0005353 | 0.0027218 | 0.010302
-0.68 | 0.0005089 | 0.0026331 | 0.009935
-0.67 | 0.00048194 | 0.0025157 | 0.009684
-0.66 | 0.00046021 | 0.0024299 | 0.009321
-0.65 | 0.00043593 | 0.0023065 | 0.009012
-0.64 | 0.00041599 | 0.0022258 | 0.00874
-0.63 | 0.00039492 | 0.0021368 | 0.00845
-0.62 | 0.00037507 | 0.0020476 | 0.008147
-0.61 | 0.00035675 | 0.0019659 | 0.007891
-0.6 | 0.0003385 | 0.0018956 | 0.007642
-0.59 | 0.00032172 | 0.0018281 | 0.007366
-0.58 | 0.00030562 | 0.0017542 | 0.007125
-0.57 | 0.00028973 | 0.0016745 | 0.006853
-0.56 | 0.00027651 | 0.0016032 | 0.006639
-0.55 | 0.00026162 | 0.0015435 | 0.006395
-0.54 | 0.00025036 | 0.0014784 | 0.00619
-0.53 | 0.00023749 | 0.0014284 | 0.005968
-0.52 | 0.0002262 | 0.0013706 | 0.005803
-0.51 | 0.00021314 | 0.0013197 | 0.005588
-0.5 | 0.00020573 | 0.001271 | 0.005438
-0.49 | 0.00019684 | 0.0012293 | 0.005232
-0.48 | 0.00018912 | 0.0011882 | 0.00513
-0.47 | 0.00018242 | 0.0011473 | 0.0049439
-0.46 | 0.00017797 | 0.0011085 | 0.004863
-0.45 | 0.00017576 | 0.0010942 | 0.0047819
-0.44 | 0.00017525 | 0.0010755 | 0.004721
-0.43 | 0.00017713 | 0.0010757 | 0.0046598
-0.42 | 0.00018665 | 0.0010922 | 0.0046953
-0.41 | 0.00020012 | 0.0011247 | 0.0047958
-0.4 | 0.00022334 | 0.0011873 | 0.0050258
-0.39 | 0.00025858 | 0.0012996 | 0.0053852
-0.38 | 0.0003103 | 0.0014592 | 0.00601
-0.37 | 0.00038273 | 0.0016863 | 0.006805
-0.36 | 0.00048569 | 0.0020286 | 0.008048
-0.35 | 0.0006652 | 0.0025077 | 0.009784
-0.34 | 0.0008815 | 0.0031975 | 0.01228
-0.33 | 0.0011733 | 0.0041237 | 0.015889
-0.32 | 0.0015845 | 0.005444 | 0.020866
-0.31 | 0.0021453 | 0.00745 | 0.027879
-0.3 | 0.0029291 | 0.010028 | 0.037672
-0.29 | 0.0040071 | 0.013538 | 0.05134
-0.28 | 0.0054838 | 0.018453 | 0.07042
-0.27 | 0.007877 | 0.02526 | 0.0956
-0.26 | 0.010748 | 0.034369 | 0.13153
-0.25 | 0.014684 | 0.047142 | 0.18003
-0.24 | 0.019998 | 0.06531 | 0.24665
-0.23 | 0.027461 | 0.08923 | 0.33724
-0.22 | 0.037456 | 0.12079 | 0.45725
-0.21 | 0.051085 | 0.16387 | 0.6179
-0.2 | 0.07108 | 0.22364 | 0.8402
-0.19 | 0.09631 | 0.3008 | 1.1296
-0.18 | 0.13084 | 0.40791 | 1.5168
-0.17 | 0.17657 | 0.54721 | 2.0191
-0.16 | 0.23744 | 0.7345 | 2.6668
-0.15 | 0.32047 | 0.9824 | 3.511
-0.14 | 0.43067 | 1.3092 | 4.5914
-0.13 | 0.5755 | 1.7306 | 5.943
-0.12 | 0.768 | 2.277 | 7.573
-0.11 | 1.0194 | 2.9834 | 9.592
-0.1 | 1.3452 | 3.8563 | 12.003
-0.09 | 1.7791 | 5.0107 | 14.862
-0.08 | 2.3235 | 6.389 | 18.164
-0.07 | 3.0153 | 8.117 | 21.947
-0.06 | 3.8911 | 10.167 | 26.224
-0.05 | 4.9569 | 12.702 | 30.993
-0.04 | 6.243 | 15.59 | 36.316
-0.03 | 7.82 | 19.002 | 42.022
-0.02 | 9.704 | 22.906 | 48.323
-0.01 | 11.897 | 27.239 | 55.078
0 | 14.452 | 32.304 | 62.39
0.01 | 17.326 | 37.638 | 70.03
0.02 | 20.5 | 43.529 | 77.96
0.03 | 24.116 | 49.932 | 86.51
0.04 | 27.936 | 56.773 | 95.23
0.05 | 32.084 | 63.91 | 104.32
0.06 | 36.415 | 71.65 | 113.73
0.07 | 41.015 | 79.77 | 123.52
0.08 | 45.787 | 88.13 | 133.35
0.09 | 50.686 | 96.99 | 143.58
0.1 | 55.625 | 105.77 | 154.04
0.11 | 60.43 | 115.16 | 164.65
0.12 | 65.54 | 124.74 | 175.64
0.13 | 70.49 | 134.49 | 186.43
0.14 | 75.24 | 144.48 | 197.61
0.15 | 79.95 | 154.6 | 208.78
0.16 | 84.63 | 165.01 | 220.32
0.17 | 89.14 | 175.51 | 231.68
0.18 | 93.56 | 186.08 | 243.08
0.19 | 97.64 | 196.69 | 254.63
0.2 | 101.58 | 207.47 | 266.36
0.21 | 105.19 | 218.51 | 278.14
0.22 | 108.76 | 229.41 | 289.7
0.23 | 112.2 | 240.42 | 301.5
0.24 | 115.51 | 251.25 | 313.2
0.25 | 118.64 | 262.43 | 325.02
0.26 | 121.29 | 273.43 | 336.79
0.27 | 123.82 | 284.43 | 348.27
0.28 | 126.33 | 295.51 | 359.98
0.29 | 128.78 | 306.26 | 371.61
0.3 | 131.26 | 317.42 | 383.36
0.31 | 133.36 | 328.29 | 394.83
0.32 | 135.16 | 339.08 | 406.25
0.33 | 136.85 | 349.72 | 417.59
0.34 | 138.85 | 360.37 | 428.89
0.35 | 140.54 | 370.85 | 440.04
0.36 | 141.94 | 381.35 | 450.88
0.37 | 143.18 | 391.66 | 462.04
0.38 | 144.34 | 401.66 | 472.82
0.39 | 146.01 | 411.73 | 483.38
0.4 | 147.21 | 421.52 | 494.02
0.41 | 148.09 | 431.2 | 504.17
0.42 | 149.01 | 440.78 | 514.65
0.43 | 150.18 | 449.92 | 524.71
0.44 | 151.45 | 459.06 | 534.53
0.45 | 152.22 | 467.89 | 544.31
0.46 | 152.69 | 476.61 | 553.8
0.47 | 153.56 | 484.85 | 563.14
0.48 | 154.82 | 493 | 572
0.49 | 155.4 | 500.87 | 581.2
0.5 | 155.74 | 508.53 | 589.8

## Tranconductance (mS-mm)
VGS (V) | VDS = 0.100 V | VDS = 0.500 V | VDS = 0.900 V
-0.75 | -0.00365 | -0.01327 | -0.0296
-0.74 | -0.00348 | -0.01296 | -0.0352
-0.73 | -0.003155 | -0.01208 | -0.04265
-0.72 | -0.00311 | -0.011375 | -0.0373
-0.71 | -0.00281 | -0.011725 | -0.03175
-0.7 | -0.00264 | -0.01148 | -0.0342
-0.69 | -0.00276 | -0.00981 | -0.03585
-0.68 | -0.002668 | -0.010305 | -0.0309
-0.67 | -0.0024345 | -0.01016 | -0.0307
-0.66 | -0.0023005 | -0.01046 | -0.0336
-0.65 | -0.002211 | -0.010205 | -0.02905
-0.64 | -0.0020505 | -0.008485 | -0.0281
-0.63 | -0.002046 | -0.00891 | -0.02965
-0.62 | -0.0019085 | -0.008545 | -0.02795
-0.61 | -0.0018285 | -0.0076 | -0.02525
-0.6 | -0.0017515 | -0.00689 | -0.02625
-0.59 | -0.001644 | -0.00707 | -0.02585
-0.58 | -0.0015995 | -0.00768 | -0.02565
-0.57 | -0.0014555 | -0.00755 | -0.0243
-0.56 | -0.0014055 | -0.00655 | -0.0229
-0.55 | -0.0013075 | -0.00624 | -0.02245
-0.54 | -0.0012065 | -0.005755 | -0.02135
-0.53 | -0.001208 | -0.00539 | -0.01935
-0.52 | -0.0012175 | -0.005435 | -0.019
-0.51 | -0.0010235 | -0.00498 | -0.01825
-0.5 | -0.000815 | -0.00452 | -0.0178
-0.49 | -0.0008305 | -0.00414 | -0.0154
-0.48 | -0.000721 | -0.0041 | -0.014405
-0.47 | -0.0005575 | -0.003985 | -0.01335
-0.46 | -0.000333 | -0.002655 | -0.0081
-0.45 | -0.000136 | -0.00165 | -0.0071
-0.44 | 6.85e-05 | -0.000925 | -0.006105
-0.43 | 0.00057 | 0.000835 | -0.001285
-0.42 | 0.0011495 | 0.00245 | 0.0068
-0.41 | 0.0018345 | 0.004755 | 0.016525
-0.4 | 0.002923 | 0.008745 | 0.02947
-0.39 | 0.004348 | 0.013595 | 0.04921
-0.38 | 0.0062075 | 0.019335 | 0.07099
-0.37 | 0.0087695 | 0.02847 | 0.1019
-0.36 | 0.0141235 | 0.04107 | 0.14895
-0.35 | 0.0197905 | 0.058445 | 0.2116
-0.34 | 0.025405 | 0.0808 | 0.30525
-0.33 | 0.03515 | 0.112325 | 0.4293
-0.32 | 0.0486 | 0.166315 | 0.5995
-0.31 | 0.06723 | 0.2292 | 0.8403
-0.3 | 0.09309 | 0.3044 | 1.17305
-0.29 | 0.127735 | 0.42125 | 1.6374
-0.28 | 0.193495 | 0.5861 | 2.213
-0.27 | 0.26321 | 0.7958 | 3.0555
-0.26 | 0.34035 | 1.0941 | 4.2215
-0.25 | 0.4625 | 1.54705 | 5.756
-0.24 | 0.63885 | 2.1044 | 7.8605
-0.23 | 0.8729 | 2.774 | 10.53
-0.22 | 1.1812 | 3.732 | 14.033
-0.21 | 1.6812 | 5.1425 | 19.1475
-0.2 | 2.26125 | 6.8465 | 25.585
-0.19 | 2.988 | 9.2135 | 33.83
-0.18 | 4.013 | 12.3205 | 44.475
-0.17 | 5.33 | 16.3295 | 57.5
-0.16 | 7.195 | 21.7595 | 74.595
-0.15 | 9.6615 | 28.735 | 96.23
-0.14 | 12.7515 | 37.41 | 121.6
-0.13 | 16.8665 | 48.39 | 149.08
-0.12 | 22.195 | 62.64 | 182.45
-0.11 | 28.86 | 78.965 | 221.5
-0.1 | 37.985 | 101.365 | 263.5
-0.09 | 48.915 | 126.635 | 308.05
-0.08 | 61.81 | 155.315 | 354.25
-0.07 | 78.38 | 188.9 | 403
-0.06 | 97.08 | 229.25 | 452.3
-0.05 | 117.595 | 271.15 | 504.6
-0.04 | 143.155 | 315 | 551.45
-0.03 | 173.05 | 365.8 | 600.35
-0.02 | 203.85 | 411.85 | 652.8
-0.01 | 237.4 | 469.9 | 703.35
0 | 271.45 | 519.95 | 747.6
0.01 | 302.4 | 561.25 | 778.5
0.02 | 339.5 | 614.7 | 824
0.03 | 371.8 | 662.2 | 863.5
0.04 | 398.4 | 698.9 | 890.5
0.05 | 423.95 | 743.85 | 925
0.06 | 446.55 | 793 | 960
0.07 | 468.6 | 824 | 981
0.08 | 483.55 | 861 | 1003
0.09 | 491.9 | 882 | 1034.5
0.1 | 487.2 | 908.5 | 1053.5
0.11 | 495.75 | 948.5 | 1080
0.12 | 503 | 966.5 | 1089
0.13 | 485 | 987 | 1098.5
0.14 | 473 | 1005.5 | 1117.5
0.15 | 469.5 | 1026.5 | 1135.5
0.16 | 459.5 | 1045.5 | 1145
0.17 | 446.5 | 1053.5 | 1138
0.18 | 425 | 1059 | 1147.5
0.19 | 401 | 1069.5 | 1164
0.2 | 377.5 | 1091 | 1175.5
0.21 | 359 | 1097 | 1167
0.22 | 350.5 | 1095.5 | 1168
0.23 | 337.5 | 1092 | 1175
0.24 | 322 | 1100.5 | 1176
0.25 | 289 | 1109 | 1179.5
0.26 | 259 | 1100 | 1162.5
0.27 | 252 | 1104 | 1159.5
0.28 | 248 | 1091.5 | 1167
0.29 | 246.5 | 1095.5 | 1169
0.3 | 229 | 1101.5 | 1161
0.31 | 195 | 1083 | 1144.5
0.32 | 174.5 | 1071.5 | 1138
0.33 | 184.5 | 1064.5 | 1132
0.34 | 184.5 | 1056.5 | 1122.5
0.35 | 154.5 | 1049 | 1099.5
0.36 | 132 | 1040.5 | 1100
0.37 | 120 | 1015.5 | 1097
0.38 | 141.5 | 1003.5 | 1067
0.39 | 143.5 | 993 | 1060
0.4 | 104 | 973.5 | 1039.5
0.41 | 90 | 963 | 1031.5
0.42 | 104.5 | 936 | 1027
0.43 | 122 | 914 | 994
0.44 | 102 | 898.5 | 980
0.45 | 62 | 877.5 | 963.5
0.46 | 67 | 848 | 941.5
0.47 | 106.5 | 819.5 | 910
0.48 | 92 | 801 | 903
0.49 | 46 | 776.5 | 890
0.5 | 34 | 766 | 860