## IDS-VDS Characteristic (mA-mm)
VGS (V) | VDS = 0.100 V | VDS = 0.500 V | VDS = 0.900 V
-0.75 | 0.0008479 | 0.0040195 | 0.014051
-0.74 | 0.0008066 | 0.0038666 | 0.013545
-0.73 | 0.0007688 | 0.0037216 | 0.013147
-0.72 | 0.0007326 | 0.0035789 | 0.012725
-0.71 | 0.0007014 | 0.0034517 | 0.012432
-0.7 | 0.0006688 | 0.0033012 | 0.012037
-0.69 | 0.000635 | 0.0031884 | 0.011668
-0.68 | 0.0006071 | 0.0030638 | 0.01125
-0.67 | 0.0005775 | 0.0029416 | 0.010912
-0.66 | 0.0005514 | 0.0028422 | 0.010572
-0.65 | 0.0005256 | 0.00273 | 0.010244
-0.64 | 0.00050121 | 0.0026153 | 0.009867
-0.63 | 0.00047645 | 0.0025244 | 0.009614
-0.62 | 0.00045554 | 0.0024165 | 0.009266
-0.61 | 0.00043145 | 0.0023352 | 0.008969
-0.6 | 0.00041042 | 0.0022409 | 0.008649
-0.59 | 0.00038982 | 0.0021753 | 0.008402
-0.58 | 0.00036937 | 0.0020879 | 0.008101
-0.57 | 0.00035199 | 0.001991 | 0.007845
-0.56 | 0.00033386 | 0.0019284 | 0.007555
-0.55 | 0.000318 | 0.001832 | 0.007378
-0.54 | 0.00030236 | 0.0017734 | 0.007107
-0.53 | 0.0002909 | 0.0016965 | 0.006914
-0.52 | 0.00027569 | 0.001635 | 0.006655
-0.51 | 0.00026134 | 0.0015733 | 0.006437
-0.5 | 0.00024845 | 0.001517 | 0.006256
-0.49 | 0.00023708 | 0.0014712 | 0.006053
-0.48 | 0.00022717 | 0.0014131 | 0.005835
-0.47 | 0.00021889 | 0.0013639 | 0.005704
-0.46 | 0.00021197 | 0.0013247 | 0.005539
-0.45 | 0.0002067 | 0.0012929 | 0.005447
-0.44 | 0.00020622 | 0.0012786 | 0.005342
-0.43 | 0.00020788 | 0.0012701 | 0.00533
-0.42 | 0.00021542 | 0.0012742 | 0.005334
-0.41 | 0.00022786 | 0.0012987 | 0.005436
-0.4 | 0.00025073 | 0.0013668 | 0.005618
-0.39 | 0.00028438 | 0.001464 | 0.005997
-0.38 | 0.00033298 | 0.001616 | 0.006545
-0.37 | 0.00040648 | 0.0018529 | 0.0074
-0.36 | 0.00050898 | 0.0021889 | 0.008605
-0.35 | 0.0006921 | 0.002663 | 0.010349
-0.34 | 0.0009047 | 0.0033391 | 0.012909
-0.33 | 0.001198 | 0.0042793 | 0.016384
-0.32 | 0.0016065 | 0.0055855 | 0.021408
-0.31 | 0.0021731 | 0.007609 | 0.028376
-0.3 | 0.0029549 | 0.010187 | 0.038124
-0.29 | 0.0040448 | 0.013729 | 0.05172
-0.28 | 0.005508 | 0.018598 | 0.07086
-0.27 | 0.007919 | 0.025437 | 0.09658
-0.26 | 0.010798 | 0.034626 | 0.13194
-0.25 | 0.014718 | 0.047245 | 0.18028
-0.24 | 0.020006 | 0.06551 | 0.24447
-0.23 | 0.027515 | 0.08901 | 0.33428
-0.22 | 0.037483 | 0.12102 | 0.45613
-0.21 | 0.051122 | 0.16448 | 0.6169
-0.2 | 0.07076 | 0.22202 | 0.8362
-0.19 | 0.09597 | 0.30096 | 1.1291
-0.18 | 0.13021 | 0.40802 | 1.5112
-0.17 | 0.17627 | 0.54924 | 2.0106
-0.16 | 0.23652 | 0.7369 | 2.6672
-0.15 | 0.31929 | 0.9807 | 3.4823
-0.14 | 0.42902 | 1.3082 | 4.5519
-0.13 | 0.5725 | 1.7252 | 5.908
-0.12 | 0.7664 | 2.271 | 7.509
-0.11 | 1.0162 | 2.972 | 9.51
-0.1 | 1.3439 | 3.8572 | 11.887
-0.09 | 1.7735 | 4.9876 | 14.725
-0.08 | 2.3161 | 6.365 | 17.944
-0.07 | 3.0066 | 8.088 | 21.672
-0.06 | 3.8627 | 10.132 | 25.892
-0.05 | 4.9421 | 12.611 | 30.562
-0.04 | 6.192 | 15.472 | 35.749
-0.03 | 7.779 | 18.826 | 41.294
-0.02 | 9.633 | 22.662 | 47.486
-0.01 | 11.798 | 26.948 | 54.086
0 | 14.324 | 31.793 | 61.21
0.01 | 17.153 | 37.108 | 68.62
0.02 | 20.299 | 42.855 | 76.38
0.03 | 23.813 | 49.172 | 84.55
0.04 | 27.577 | 55.84 | 93.09
0.05 | 31.564 | 62.8 | 101.94
0.06 | 35.876 | 70.35 | 111
0.07 | 40.364 | 78.13 | 120.5
0.08 | 44.977 | 86.34 | 129.99
0.09 | 49.772 | 94.78 | 139.95
0.1 | 54.554 | 103.51 | 149.99
0.11 | 59.3 | 112.49 | 160.34
0.12 | 64.16 | 121.88 | 170.89
0.13 | 68.93 | 131.29 | 181.36
0.14 | 73.58 | 140.88 | 192.21
0.15 | 78.17 | 150.78 | 203
0.16 | 82.66 | 160.75 | 214.05
0.17 | 87.01 | 170.97 | 225.06
0.18 | 91.08 | 181.1 | 236.28
0.19 | 95.02 | 191.48 | 247.44
0.2 | 98.79 | 202.02 | 258.7
0.21 | 102.48 | 212.5 | 270.16
0.22 | 105.85 | 223.2 | 281.34
0.23 | 109.13 | 233.8 | 292.83
0.24 | 112.12 | 244.44 | 304.26
0.25 | 114.94 | 255.16 | 315.66
0.26 | 117.81 | 265.8 | 327.15
0.27 | 120.27 | 276.54 | 338.39
0.28 | 122.64 | 287.16 | 349.8
0.29 | 124.95 | 297.81 | 361.13
0.3 | 126.97 | 308.41 | 372.59
0.31 | 129.09 | 319.08 | 383.74
0.32 | 130.76 | 329.54 | 394.89
0.33 | 132.51 | 340.07 | 406.06
0.34 | 134.21 | 350.43 | 417.04
0.35 | 135.79 | 360.59 | 428.04
0.36 | 137.15 | 370.79 | 438.76
0.37 | 138.51 | 380.93 | 449.7
0.38 | 139.83 | 390.88 | 460.42
0.39 | 141.06 | 400.64 | 470.97
0.4 | 142.32 | 410.29 | 481.44
0.41 | 143.14 | 419.77 | 491.65
0.42 | 144.07 | 429.24 | 502.01
0.43 | 145.22 | 438.36 | 512.05
0.44 | 145.85 | 447.27 | 521.95
0.45 | 146.85 | 456.11 | 531.61
0.46 | 147.51 | 464.69 | 541.3
0.47 | 148.36 | 473.01 | 550.68
0.48 | 149.09 | 481.15 | 559.95
0.49 | 149.8 | 488.92 | 568.98
0.5 | 150.37 | 496.64 | 577.6

## Tranconductance (mS-mm)
VGS (V) | VDS = 0.100 V | VDS = 0.500 V | VDS = 0.900 V
-0.75 | -0.00413 | -0.01529 | -0.0506
-0.74 | -0.003955 | -0.014895 | -0.0452
-0.73 | -0.0037 | -0.014385 | -0.041
-0.72 | -0.00337 | -0.013495 | -0.03575
-0.71 | -0.00319 | -0.013885 | -0.0344
-0.7 | -0.00332 | -0.013165 | -0.0382
-0.69 | -0.003085 | -0.01187 | -0.03935
-0.68 | -0.002875 | -0.01234 | -0.0378
-0.67 | -0.002785 | -0.01108 | -0.0339
-0.66 | -0.002595 | -0.01058 | -0.0334
-0.65 | -0.0025095 | -0.011345 | -0.03525
-0.64 | -0.0024575 | -0.01028 | -0.0315
-0.63 | -0.0022835 | -0.00994 | -0.03005
-0.62 | -0.00225 | -0.00946 | -0.03225
-0.61 | -0.002256 | -0.00878 | -0.03085
-0.6 | -0.0020815 | -0.007995 | -0.02835
-0.59 | -0.0020525 | -0.00765 | -0.0274
-0.58 | -0.0018915 | -0.009215 | -0.02785
-0.57 | -0.0017755 | -0.007975 | -0.0273
-0.56 | -0.0016995 | -0.00795 | -0.02335
-0.55 | -0.001575 | -0.00775 | -0.0224
-0.54 | -0.001355 | -0.006775 | -0.0232
-0.53 | -0.0013335 | -0.00692 | -0.0226
-0.52 | -0.001478 | -0.00616 | -0.02385
-0.51 | -0.001362 | -0.0059 | -0.01995
-0.5 | -0.001213 | -0.005105 | -0.0192
-0.49 | -0.001064 | -0.005195 | -0.02105
-0.48 | -0.0009095 | -0.005365 | -0.01745
-0.47 | -0.00076 | -0.00442 | -0.0148
-0.46 | -0.0006095 | -0.00355 | -0.01285
-0.45 | -0.0002875 | -0.002305 | -0.00985
-0.44 | 5.9e-05 | -0.00114 | -0.00585
-0.43 | 0.00046 | -0.00022 | -0.0004
-0.42 | 0.000999 | 0.00143 | 0.0053
-0.41 | 0.0017655 | 0.00463 | 0.0142
-0.4 | 0.002826 | 0.008265 | 0.02805
-0.39 | 0.0041125 | 0.01246 | 0.04635
-0.38 | 0.006105 | 0.019445 | 0.07015
-0.37 | 0.0088 | 0.028645 | 0.103
-0.36 | 0.014281 | 0.040505 | 0.14745
-0.35 | 0.019786 | 0.05751 | 0.2152
-0.34 | 0.025295 | 0.080815 | 0.30175
-0.33 | 0.03509 | 0.11232 | 0.42495
-0.32 | 0.048755 | 0.166485 | 0.5996
-0.31 | 0.06742 | 0.230075 | 0.8358
-0.3 | 0.093585 | 0.306 | 1.1672
-0.29 | 0.127655 | 0.42055 | 1.6368
-0.28 | 0.19371 | 0.5854 | 2.243
-0.27 | 0.2645 | 0.8014 | 3.054
-0.26 | 0.33995 | 1.0904 | 4.185
-0.25 | 0.4604 | 1.5442 | 5.6265
-0.24 | 0.63985 | 2.08825 | 7.7
-0.23 | 0.87385 | 2.7755 | 10.583
-0.22 | 1.18035 | 3.7735 | 14.131
-0.21 | 1.66385 | 5.05 | 19.0035
-0.2 | 2.2424 | 6.824 | 25.61
-0.19 | 2.9725 | 9.3 | 33.75
-0.18 | 4.015 | 12.414 | 44.075
-0.17 | 5.3155 | 16.444 | 57.8
-0.16 | 7.151 | 21.573 | 73.585
-0.15 | 9.625 | 28.565 | 94.235
-0.14 | 12.6605 | 37.225 | 121.285
-0.13 | 16.869 | 48.14 | 147.855
-0.12 | 22.185 | 62.34 | 180.1
-0.11 | 28.875 | 79.31 | 218.9
-0.1 | 37.865 | 100.78 | 260.75
-0.09 | 48.61 | 125.39 | 302.85
-0.08 | 61.655 | 155.02 | 347.35
-0.07 | 77.33 | 188.35 | 397.4
-0.06 | 96.775 | 226.15 | 444.5
-0.05 | 116.465 | 267 | 492.85
-0.04 | 141.845 | 310.75 | 536.6
-0.03 | 172.05 | 359.5 | 586.85
-0.02 | 200.95 | 406.1 | 639.6
-0.01 | 234.55 | 456.55 | 686.2
0 | 267.75 | 508 | 726.7
0.01 | 298.75 | 553.1 | 758.5
0.02 | 333 | 603.2 | 796.5
0.03 | 363.9 | 649.25 | 835.5
0.04 | 387.55 | 681.4 | 869.5
0.05 | 414.95 | 725.5 | 895.5
0.06 | 440 | 766.5 | 928
0.07 | 455.05 | 799.5 | 949.5
0.08 | 470.4 | 832.5 | 972.5
0.09 | 478.85 | 858.5 | 1000
0.1 | 476.4 | 885.5 | 1019.5
0.11 | 480.3 | 918.5 | 1045
0.12 | 481.5 | 940 | 1051
0.13 | 471 | 950 | 1066
0.14 | 462 | 974.5 | 1082
0.15 | 454 | 993.5 | 1092
0.16 | 442 | 1009.5 | 1103
0.17 | 421 | 1017.5 | 1111.5
0.18 | 400.5 | 1025.5 | 1119
0.19 | 385.5 | 1046 | 1121
0.2 | 373 | 1051 | 1136
0.21 | 353 | 1059 | 1132
0.22 | 332.5 | 1065 | 1133.5
0.23 | 313.5 | 1062 | 1146
0.24 | 290.5 | 1068 | 1141.5
0.25 | 284.5 | 1068 | 1144.5
0.26 | 266.5 | 1069 | 1136.5
0.27 | 241.5 | 1068 | 1132.5
0.28 | 234 | 1063.5 | 1137
0.29 | 216.5 | 1062.5 | 1139.5
0.3 | 207 | 1063.5 | 1130.5
0.31 | 189.5 | 1056.5 | 1115
0.32 | 171 | 1049.5 | 1116
0.33 | 172.5 | 1044.5 | 1107.5
0.34 | 164 | 1026 | 1099
0.35 | 147 | 1018 | 1086
0.36 | 136 | 1017 | 1083
0.37 | 134 | 1004.5 | 1083
0.38 | 127.5 | 985.5 | 1063.5
0.39 | 124.5 | 970.5 | 1051
0.4 | 104 | 956.5 | 1034
0.41 | 87.5 | 947.5 | 1028.5
0.42 | 104 | 929.5 | 1020
0.43 | 89 | 901.5 | 997
0.44 | 81.5 | 887.5 | 978
0.45 | 83 | 871 | 967.5
0.46 | 75.5 | 845 | 953.5
0.47 | 79 | 823 | 932.5
0.48 | 72 | 795.5 | 915
0.49 | 64 | 774.5 | 882.5
0.5 | 57 | 772 | 862