## IDS-VDS Characteristic (mA-mm)
VGS (V) | VDS = 0.100 V | VDS = 0.500 V | VDS = 0.900 V
-0.75 | 0.0007421 | 0.0034809 | 0.012842
-0.74 | 0.0007011 | 0.0033485 | 0.012406
-0.73 | 0.0006636 | 0.0032308 | 0.012008
-0.72 | 0.0006374 | 0.0030946 | 0.011709
-0.71 | 0.0006056 | 0.0029848 | 0.011303
-0.7 | 0.0005769 | 0.0028637 | 0.010924
-0.69 | 0.00055 | 0.0027553 | 0.010498
-0.68 | 0.000528 | 0.0026402 | 0.010222
-0.67 | 0.0005001 | 0.0025521 | 0.00988
-0.66 | 0.00047646 | 0.0024394 | 0.009509
-0.65 | 0.00045212 | 0.0023461 | 0.009207
-0.64 | 0.00043176 | 0.0022524 | 0.00891
-0.63 | 0.00041081 | 0.0021722 | 0.008622
-0.62 | 0.00039079 | 0.0020762 | 0.00833
-0.61 | 0.0003725 | 0.0019891 | 0.008052
-0.6 | 0.00035414 | 0.001905 | 0.007791
-0.59 | 0.00033666 | 0.0018352 | 0.007538
-0.58 | 0.00031948 | 0.0017728 | 0.007275
-0.57 | 0.00030098 | 0.0017097 | 0.007035
-0.56 | 0.00028713 | 0.0016316 | 0.006797
-0.55 | 0.00027159 | 0.0015754 | 0.006571
-0.54 | 0.00025948 | 0.0015153 | 0.006346
-0.53 | 0.00024655 | 0.0014555 | 0.006112
-0.52 | 0.00023305 | 0.0013949 | 0.005942
-0.51 | 0.00022266 | 0.0013455 | 0.005736
-0.5 | 0.00021186 | 0.0012912 | 0.00554
-0.49 | 0.00020343 | 0.0012442 | 0.005365
-0.48 | 0.00019425 | 0.0012011 | 0.005194
-0.47 | 0.00018704 | 0.0011585 | 0.005066
-0.46 | 0.00018133 | 0.0011275 | 0.0049492
-0.45 | 0.00017937 | 0.0011029 | 0.0048194
-0.44 | 0.00017874 | 0.0010866 | 0.0047684
-0.43 | 0.00018265 | 0.0010839 | 0.0047229
-0.42 | 0.00018816 | 0.0010986 | 0.0047544
-0.41 | 0.00020318 | 0.0011298 | 0.0048408
-0.4 | 0.00022439 | 0.0011936 | 0.0050474
-0.39 | 0.00025868 | 0.0012859 | 0.0054014
-0.38 | 0.00030688 | 0.0014414 | 0.005964
-0.37 | 0.00037807 | 0.0016681 | 0.006746
-0.36 | 0.00047888 | 0.0019961 | 0.007902
-0.35 | 0.0006532 | 0.0024551 | 0.009589
-0.34 | 0.0008594 | 0.0031139 | 0.011989
-0.33 | 0.0011465 | 0.0040243 | 0.015399
-0.32 | 0.0015462 | 0.0052946 | 0.020253
-0.31 | 0.0020948 | 0.007217 | 0.026952
-0.3 | 0.0028562 | 0.009683 | 0.036402
-0.29 | 0.0039129 | 0.013116 | 0.049284
-0.28 | 0.0053562 | 0.017778 | 0.0677
-0.27 | 0.007652 | 0.024374 | 0.09266
-0.26 | 0.010415 | 0.033432 | 0.12683
-0.25 | 0.014285 | 0.045768 | 0.17302
-0.24 | 0.019472 | 0.06305 | 0.23694
-0.23 | 0.026729 | 0.08608 | 0.32472
-0.22 | 0.036417 | 0.1165 | 0.44162
-0.21 | 0.049641 | 0.15921 | 0.5987
-0.2 | 0.06894 | 0.21448 | 0.8071
-0.19 | 0.0932 | 0.29206 | 1.0924
-0.18 | 0.12706 | 0.39561 | 1.47
-0.17 | 0.17162 | 0.53222 | 1.9547
-0.16 | 0.23129 | 0.7143 | 2.5972
-0.15 | 0.31212 | 0.9521 | 3.4081
-0.14 | 0.4186 | 1.2713 | 4.4522
-0.13 | 0.56207 | 1.6754 | 5.783
-0.12 | 0.7496 | 2.2182 | 7.409
-0.11 | 1.0004 | 2.9033 | 9.364
-0.1 | 1.324 | 3.7797 | 11.701
-0.09 | 1.7474 | 4.8996 | 14.518
-0.08 | 2.2897 | 6.265 | 17.823
-0.07 | 2.9641 | 7.962 | 21.528
-0.06 | 3.8242 | 9.981 | 25.736
-0.05 | 4.8955 | 12.488 | 30.45
-0.04 | 6.156 | 15.34 | 35.703
-0.03 | 7.717 | 18.714 | 41.448
-0.02 | 9.592 | 22.56 | 47.672
-0.01 | 11.776 | 26.924 | 54.418
0 | 14.311 | 31.863 | 61.76
0.01 | 17.19 | 37.259 | 69.18
0.02 | 20.354 | 43.046 | 77.22
0.03 | 23.924 | 49.477 | 85.69
0.04 | 27.719 | 56.292 | 94.4
0.05 | 31.811 | 63.48 | 103.42
0.06 | 36.18 | 71.11 | 112.81
0.07 | 40.85 | 79.05 | 122.54
0.08 | 45.541 | 87.55 | 132.47
0.09 | 50.37 | 96.23 | 142.62
0.1 | 55.277 | 105.14 | 152.92
0.11 | 60.13 | 114.49 | 163.61
0.12 | 65.12 | 124.07 | 174.4
0.13 | 70.11 | 133.76 | 185.39
0.14 | 75.04 | 143.74 | 196.51
0.15 | 79.79 | 153.85 | 207.49
0.16 | 84.35 | 164.11 | 218.91
0.17 | 88.73 | 174.56 | 230.33
0.18 | 93.01 | 185.21 | 241.74
0.19 | 97.19 | 195.83 | 253.35
0.2 | 101.22 | 206.61 | 264.85
0.21 | 105.07 | 217.47 | 276.66
0.22 | 108.5 | 228.42 | 288.36
0.23 | 111.8 | 239.36 | 300.08
0.24 | 114.88 | 250.33 | 311.62
0.25 | 117.96 | 261.49 | 323.5
0.26 | 120.94 | 272.35 | 335.2
0.27 | 123.77 | 283.43 | 346.84
0.28 | 126.08 | 294.49 | 358.57
0.29 | 128.33 | 305.31 | 369.94
0.3 | 130.43 | 316.25 | 381.69
0.31 | 132.54 | 327.18 | 393.22
0.32 | 134.85 | 337.91 | 404.62
0.33 | 136.65 | 348.71 | 416.11
0.34 | 138.2 | 359.41 | 427.18
0.35 | 139.61 | 369.67 | 438.46
0.36 | 141.3 | 380.17 | 449.43
0.37 | 142.98 | 390.53 | 460.48
0.38 | 144.13 | 400.73 | 471.21
0.39 | 145.16 | 410.75 | 481.96
0.4 | 146.33 | 420.44 | 492.49
0.41 | 147.95 | 430.15 | 502.85
0.42 | 148.75 | 439.72 | 513.28
0.43 | 149.59 | 449.06 | 523.23
0.44 | 150.53 | 458.11 | 533.21
0.45 | 151.4 | 466.93 | 543.02
0.46 | 152.74 | 475.63 | 552.67
0.47 | 153.3 | 484.04 | 562.13
0.48 | 153.73 | 492.24 | 571.1
0.49 | 154.57 | 500.1 | 580
0.5 | 155.52 | 507.73 | 588.8

## Tranconductance (mS-mm)
VGS (V) | VDS = 0.100 V | VDS = 0.500 V | VDS = 0.900 V
-0.75 | -0.0041 | -0.01324 | -0.0436
-0.74 | -0.003925 | -0.012505 | -0.0417
-0.73 | -0.003185 | -0.012695 | -0.03485
-0.72 | -0.0029 | -0.0123 | -0.03525
-0.71 | -0.003025 | -0.011545 | -0.03925
-0.7 | -0.00278 | -0.011475 | -0.04025
-0.69 | -0.002445 | -0.011175 | -0.0351
-0.68 | -0.002495 | -0.01016 | -0.0309
-0.67 | -0.002577 | -0.01004 | -0.03565
-0.66 | -0.002399 | -0.0103 | -0.03365
-0.65 | -0.002235 | -0.00935 | -0.02995
-0.64 | -0.0020655 | -0.008695 | -0.02925
-0.63 | -0.0020485 | -0.00881 | -0.029
-0.62 | -0.0019155 | -0.009155 | -0.0285
-0.61 | -0.0018325 | -0.00856 | -0.02695
-0.6 | -0.001792 | -0.007695 | -0.0257
-0.59 | -0.001733 | -0.00661 | -0.0258
-0.58 | -0.001784 | -0.006275 | -0.02515
-0.57 | -0.0016175 | -0.00706 | -0.0239
-0.56 | -0.0014695 | -0.006715 | -0.0232
-0.55 | -0.0013825 | -0.005815 | -0.02255
-0.54 | -0.001252 | -0.005995 | -0.02295
-0.53 | -0.0013215 | -0.00602 | -0.0202
-0.52 | -0.0011945 | -0.0055 | -0.0188
-0.51 | -0.0010595 | -0.005185 | -0.0201
-0.5 | -0.0009615 | -0.005065 | -0.01855
-0.49 | -0.0008805 | -0.004505 | -0.0173
-0.48 | -0.0008195 | -0.004285 | -0.01495
-0.47 | -0.000646 | -0.00368 | -0.01224
-0.46 | -0.0003835 | -0.00278 | -0.01233
-0.45 | -0.0001295 | -0.002045 | -0.00904
-0.44 | 0.000164 | -0.00095 | -0.004825
-0.43 | 0.000471 | 0.0006 | -0.0007
-0.42 | 0.0010265 | 0.002295 | 0.005895
-0.41 | 0.0018115 | 0.00475 | 0.01465
-0.4 | 0.002775 | 0.007805 | 0.02803
-0.39 | 0.0041245 | 0.01239 | 0.04583
-0.38 | 0.0059695 | 0.01911 | 0.06723
-0.37 | 0.0086 | 0.027735 | 0.0969
-0.36 | 0.0137565 | 0.03935 | 0.14215
-0.35 | 0.019026 | 0.05589 | 0.20435
-0.34 | 0.024665 | 0.07846 | 0.2905
-0.33 | 0.03434 | 0.109035 | 0.4132
-0.32 | 0.047415 | 0.159635 | 0.57765
-0.31 | 0.0655 | 0.21942 | 0.80745
-0.3 | 0.090905 | 0.29495 | 1.1166
-0.29 | 0.125 | 0.40475 | 1.5649
-0.28 | 0.186955 | 0.5629 | 2.1688
-0.27 | 0.25294 | 0.7827 | 2.9565
-0.26 | 0.33165 | 1.0697 | 4.018
-0.25 | 0.45285 | 1.4809 | 5.5055
-0.24 | 0.6222 | 2.0156 | 7.585
-0.23 | 0.84725 | 2.6725 | 10.234
-0.22 | 1.1456 | 3.6565 | 13.699
-0.21 | 1.62615 | 4.899 | 18.274
-0.2 | 2.17795 | 6.6425 | 24.685
-0.19 | 2.906 | 9.0565 | 33.145
-0.18 | 3.921 | 12.008 | 43.115
-0.17 | 5.2115 | 15.9345 | 56.36
-0.16 | 7.025 | 20.994 | 72.67
-0.15 | 9.3655 | 27.85 | 92.75
-0.14 | 12.4975 | 36.165 | 118.745
-0.13 | 16.55 | 47.345 | 147.84
-0.12 | 21.9165 | 61.395 | 179.05
-0.11 | 28.72 | 78.075 | 214.6
-0.1 | 37.35 | 99.815 | 257.7
-0.09 | 48.285 | 124.265 | 306.1
-0.08 | 60.835 | 153.12 | 350.5
-0.07 | 76.725 | 185.8 | 395.65
-0.06 | 96.57 | 226.3 | 446.1
-0.05 | 116.59 | 267.95 | 498.35
-0.04 | 141.075 | 311.3 | 549.9
-0.03 | 171.8 | 361 | 598.45
-0.02 | 202.95 | 410.5 | 648.5
-0.01 | 235.95 | 465.15 | 704.4
0 | 270.7 | 516.75 | 738.1
0.01 | 302.15 | 559.15 | 773
0.02 | 336.7 | 610.9 | 825.5
0.03 | 368.25 | 662.3 | 859
0.04 | 394.35 | 700.15 | 886.5
0.05 | 423.05 | 740.9 | 920.5
0.06 | 451.95 | 778.5 | 956
0.07 | 468.05 | 822 | 983
0.08 | 476 | 859 | 1004
0.09 | 486.8 | 879.5 | 1022.5
0.1 | 488 | 913 | 1049.5
0.11 | 492.15 | 946.5 | 1074
0.12 | 499 | 963.5 | 1089
0.13 | 496 | 983.5 | 1105.5
0.14 | 484 | 1004.5 | 1105
0.15 | 465.5 | 1018.5 | 1120
0.16 | 447 | 1035.5 | 1142
0.17 | 433 | 1055 | 1141.5
0.18 | 423 | 1063.5 | 1151
0.19 | 410.5 | 1070 | 1155.5
0.2 | 394 | 1082 | 1165.5
0.21 | 364 | 1090.5 | 1175.5
0.22 | 336.5 | 1094.5 | 1171
0.23 | 319 | 1095.5 | 1163
0.24 | 308 | 1106.5 | 1171
0.25 | 303 | 1101 | 1179
0.26 | 290.5 | 1097 | 1167
0.27 | 257 | 1107 | 1168.5
0.28 | 228 | 1094 | 1155
0.29 | 217.5 | 1088 | 1156
0.3 | 210.5 | 1093.5 | 1164
0.31 | 221 | 1083 | 1146.5
0.32 | 205.5 | 1076.5 | 1144.5
0.33 | 167.5 | 1075 | 1128
0.34 | 148 | 1048 | 1117.5
0.35 | 155 | 1038 | 1112.5
0.36 | 168.5 | 1043 | 1101
0.37 | 141.5 | 1028 | 1089
0.38 | 109 | 1011 | 1074
0.39 | 110 | 985.5 | 1064
0.4 | 139.5 | 970 | 1044.5
0.41 | 121 | 964 | 1039.5
0.42 | 82 | 945.5 | 1019
0.43 | 89 | 919.5 | 996.5
0.44 | 90.5 | 893.5 | 989.5
0.45 | 110.5 | 876 | 973
0.46 | 95 | 855.5 | 955.5
0.47 | 49.5 | 830.5 | 921.5
0.48 | 63.5 | 803 | 893.5
0.49 | 89.5 | 774.5 | 885
0.5 | 95 | 763 | 880